## DES_init_update
Component 1 (with lower melting temperature) | Smiles 1 | Fusion enthalpy (H1), kJ/mol | Reference DOI for H1 | Melting temperature (T1), K | Reference DOI for T1 | Component 2 (with higher melting temperature) | Smiles 2 | Fusion enthalpy (H2), kJ/mol | Reference DOI for H2 | Melting temperature (T2), K | Reference DOI for T2 | DES melting temperature, K | DES molar ratio of component 1 (X1) | Phase diagram | Reference DOI for DES-related data | Type
[C2Mim]Cl | CCn1cc[n+](C)c1.[Cl-] | 8.588 | 10.1016/j.gee.2020.11.020 | 350.42 | 10.1016/j.gee.2020.11.020 | ChCl | C[N+](C)(C)CCO.[Cl-] | 4.3 | 10.1016/j.fluid.2017.03.015 | 578.15 | 10.1016/j.molliq.2020.114745 | 525.7 | 0.1 | Yes | 10.1016/j.fluid.2017.03.015 | IL mixture
[C2Mim]Cl | CCn1cc[n+](C)c1.[Cl-] | 8.588 | 10.1016/j.gee.2020.11.020 | 350.42 | 10.1016/j.gee.2020.11.020 | ChCl | C[N+](C)(C)CCO.[Cl-] | 4.3 | 10.1016/j.fluid.2017.03.015 | 578.15 | 10.1016/j.molliq.2020.114745 | 525.6 | 0.102 | Yes | 10.1016/j.fluid.2017.03.015 | IL mixture
[C2Mim]Cl | CCn1cc[n+](C)c1.[Cl-] | 8.588 | 10.1016/j.gee.2020.11.020 | 350.42 | 10.1016/j.gee.2020.11.020 | ChCl | C[N+](C)(C)CCO.[Cl-] | 4.3 | 10.1016/j.fluid.2017.03.015 | 578.15 | 10.1016/j.molliq.2020.114745 | 478.8 | 0.202 | Yes | 10.1016/j.fluid.2017.03.015 | IL mixture
[C2Mim]Cl | CCn1cc[n+](C)c1.[Cl-] | 8.588 | 10.1016/j.gee.2020.11.020 | 350.42 | 10.1016/j.gee.2020.11.020 | ChCl | C[N+](C)(C)CCO.[Cl-] | 4.3 | 10.1016/j.fluid.2017.03.015 | 578.15 | 10.1016/j.molliq.2020.114745 | 478.9 | 0.203 | Yes | 10.1016/j.fluid.2017.03.015 | IL mixture
[C2Mim]Cl | CCn1cc[n+](C)c1.[Cl-] | 8.588 | 10.1016/j.gee.2020.11.020 | 350.42 | 10.1016/j.gee.2020.11.020 | ChCl | C[N+](C)(C)CCO.[Cl-] | 4.3 | 10.1016/j.fluid.2017.03.015 | 578.15 | 10.1016/j.molliq.2020.114745 | 425.5 | 0.301 | Yes | 10.1016/j.fluid.2017.03.015 | IL mixture
[C2Mim]Cl | CCn1cc[n+](C)c1.[Cl-] | 8.588 | 10.1016/j.gee.2020.11.020 | 350.42 | 10.1016/j.gee.2020.11.020 | ChCl | C[N+](C)(C)CCO.[Cl-] | 4.3 | 10.1016/j.fluid.2017.03.015 | 578.15 | 10.1016/j.molliq.2020.114745 | 427.6 | 0.302 | Yes | 10.1016/j.fluid.2017.03.015 | IL mixture
[C2Mim]Cl | CCn1cc[n+](C)c1.[Cl-] | 8.588 | 10.1016/j.gee.2020.11.020 | 350.42 | 10.1016/j.gee.2020.11.020 | ChCl | C[N+](C)(C)CCO.[Cl-] | 4.3 | 10.1016/j.fluid.2017.03.015 | 578.15 | 10.1016/j.molliq.2020.114745 | 377.5 | 0.399 | Yes | 10.1016/j.fluid.2017.03.015 | IL mixture
[C2Mim]Cl | CCn1cc[n+](C)c1.[Cl-] | 8.588 | 10.1016/j.gee.2020.11.020 | 350.42 | 10.1016/j.gee.2020.11.020 | ChCl | C[N+](C)(C)CCO.[Cl-] | 4.3 | 10.1016/j.fluid.2017.03.015 | 578.15 | 10.1016/j.molliq.2020.114745 | 377 | 0.4 | Yes | 10.1016/j.fluid.2017.03.015 | IL mixture
[C2Mim]Cl | CCn1cc[n+](C)c1.[Cl-] | 8.588 | 10.1016/j.gee.2020.11.020 | 350.42 | 10.1016/j.gee.2020.11.020 | ChCl | C[N+](C)(C)CCO.[Cl-] | 4.3 | 10.1016/j.fluid.2017.03.015 | 578.15 | 10.1016/j.molliq.2020.114745 | 337.1 | 0.499 | Yes | 10.1016/j.fluid.2017.03.015 | IL mixture
[C2Mim]Cl | CCn1cc[n+](C)c1.[Cl-] | 8.588 | 10.1016/j.gee.2020.11.020 | 350.42 | 10.1016/j.gee.2020.11.020 | ChCl | C[N+](C)(C)CCO.[Cl-] | 4.3 | 10.1016/j.fluid.2017.03.015 | 578.15 | 10.1016/j.molliq.2020.114745 | 337.1 | 0.503 | Yes | 10.1016/j.fluid.2017.03.015 | IL mixture
[C2Mim]Cl | CCn1cc[n+](C)c1.[Cl-] | 8.588 | 10.1016/j.gee.2020.11.020 | 350.42 | 10.1016/j.gee.2020.11.020 | ChCl | C[N+](C)(C)CCO.[Cl-] | 4.3 | 10.1016/j.fluid.2017.03.015 | 578.15 | 10.1016/j.molliq.2020.114745 | 303.5 | 0.599 | Yes | 10.1016/j.fluid.2017.03.015 | IL mixture
[C2Mim]Cl | CCn1cc[n+](C)c1.[Cl-] | 8.588 | 10.1016/j.gee.2020.11.020 | 350.42 | 10.1016/j.gee.2020.11.020 | ChCl | C[N+](C)(C)CCO.[Cl-] | 4.3 | 10.1016/j.fluid.2017.03.015 | 578.15 | 10.1016/j.molliq.2020.114745 | 303.4 | 0.6 | Yes | 10.1016/j.fluid.2017.03.015 | IL mixture
[C2Mim]Cl | CCn1cc[n+](C)c1.[Cl-] | 8.588 | 10.1016/j.gee.2020.11.020 | 350.42 | 10.1016/j.gee.2020.11.020 | ChCl | C[N+](C)(C)CCO.[Cl-] | 4.3 | 10.1016/j.fluid.2017.03.015 | 578.15 | 10.1016/j.molliq.2020.114745 | 322.5 | 0.699 | Yes | 10.1016/j.fluid.2017.03.015 | IL mixture
[C2Mim]Cl | CCn1cc[n+](C)c1.[Cl-] | 8.588 | 10.1016/j.gee.2020.11.020 | 350.42 | 10.1016/j.gee.2020.11.020 | ChCl | C[N+](C)(C)CCO.[Cl-] | 4.3 | 10.1016/j.fluid.2017.03.015 | 578.15 | 10.1016/j.molliq.2020.114745 | 321.5 | 0.701 | Yes | 10.1016/j.fluid.2017.03.015 | IL mixture
[C2Mim]Cl | CCn1cc[n+](C)c1.[Cl-] | 8.588 | 10.1016/j.gee.2020.11.020 | 350.42 | 10.1016/j.gee.2020.11.020 | ChCl | C[N+](C)(C)CCO.[Cl-] | 4.3 | 10.1016/j.fluid.2017.03.015 | 578.15 | 10.1016/j.molliq.2020.114745 | 333.4 | 0.798 | Yes | 10.1016/j.fluid.2017.03.015 | IL mixture
[C2Mim]Cl | CCn1cc[n+](C)c1.[Cl-] | 8.588 | 10.1016/j.gee.2020.11.020 | 350.42 | 10.1016/j.gee.2020.11.020 | ChCl | C[N+](C)(C)CCO.[Cl-] | 4.3 | 10.1016/j.fluid.2017.03.015 | 578.15 | 10.1016/j.molliq.2020.114745 | 334.3 | 0.8 | Yes | 10.1016/j.fluid.2017.03.015 | IL mixture
[C2Mim]Cl | CCn1cc[n+](C)c1.[Cl-] | 8.588 | 10.1016/j.gee.2020.11.020 | 350.42 | 10.1016/j.gee.2020.11.020 | ChCl | C[N+](C)(C)CCO.[Cl-] | 4.3 | 10.1016/j.fluid.2017.03.015 | 578.15 | 10.1016/j.molliq.2020.114745 | 344.1 | 0.897 | Yes | 10.1016/j.fluid.2017.03.015 | IL mixture
[C2Mim]Cl | CCn1cc[n+](C)c1.[Cl-] | 8.588 | 10.1016/j.gee.2020.11.020 | 350.42 | 10.1016/j.gee.2020.11.020 | ChCl | C[N+](C)(C)CCO.[Cl-] | 4.3 | 10.1016/j.fluid.2017.03.015 | 578.15 | 10.1016/j.molliq.2020.114745 | 343.5 | 0.9 | Yes | 10.1016/j.fluid.2017.03.015 | IL mixture
[C2OHmim]Cl | C[n+]1ccn(CCO)c1.[Cl-] | 20.974 | 10.1016/j.gee.2020.11.020 | 358.88 | 10.1016/j.gee.2020.11.020 | ChCl | C[N+](C)(C)CCO.[Cl-] | 4.3 | 10.1016/j.fluid.2017.03.015 | 578.15 | 10.1016/j.molliq.2020.114745 | 517.4 | 0.101 | Yes | 10.1016/j.fluid.2017.03.015 | IL mixture
[C2OHmim]Cl | C[n+]1ccn(CCO)c1.[Cl-] | 20.974 | 10.1016/j.gee.2020.11.020 | 358.88 | 10.1016/j.gee.2020.11.020 | ChCl | C[N+](C)(C)CCO.[Cl-] | 4.3 | 10.1016/j.fluid.2017.03.015 | 578.15 | 10.1016/j.molliq.2020.114745 | 517.5 | 0.101 | Yes | 10.1016/j.fluid.2017.03.015 | IL mixture
[C2OHmim]Cl | C[n+]1ccn(CCO)c1.[Cl-] | 20.974 | 10.1016/j.gee.2020.11.020 | 358.88 | 10.1016/j.gee.2020.11.020 | ChCl | C[N+](C)(C)CCO.[Cl-] | 4.3 | 10.1016/j.fluid.2017.03.015 | 578.15 | 10.1016/j.molliq.2020.114745 | 473.6 | 0.201 | Yes | 10.1016/j.fluid.2017.03.015 | IL mixture
[C2OHmim]Cl | C[n+]1ccn(CCO)c1.[Cl-] | 20.974 | 10.1016/j.gee.2020.11.020 | 358.88 | 10.1016/j.gee.2020.11.020 | ChCl | C[N+](C)(C)CCO.[Cl-] | 4.3 | 10.1016/j.fluid.2017.03.015 | 578.15 | 10.1016/j.molliq.2020.114745 | 473.9 | 0.203 | Yes | 10.1016/j.fluid.2017.03.015 | IL mixture
[C2OHmim]Cl | C[n+]1ccn(CCO)c1.[Cl-] | 20.974 | 10.1016/j.gee.2020.11.020 | 358.88 | 10.1016/j.gee.2020.11.020 | ChCl | C[N+](C)(C)CCO.[Cl-] | 4.3 | 10.1016/j.fluid.2017.03.015 | 578.15 | 10.1016/j.molliq.2020.114745 | 403.2 | 0.301 | Yes | 10.1016/j.fluid.2017.03.015 | IL mixture
[C2OHmim]Cl | C[n+]1ccn(CCO)c1.[Cl-] | 20.974 | 10.1016/j.gee.2020.11.020 | 358.88 | 10.1016/j.gee.2020.11.020 | ChCl | C[N+](C)(C)CCO.[Cl-] | 4.3 | 10.1016/j.fluid.2017.03.015 | 578.15 | 10.1016/j.molliq.2020.114745 | 404 | 0.301 | Yes | 10.1016/j.fluid.2017.03.015 | IL mixture
[C2OHmim]Cl | C[n+]1ccn(CCO)c1.[Cl-] | 20.974 | 10.1016/j.gee.2020.11.020 | 358.88 | 10.1016/j.gee.2020.11.020 | ChCl | C[N+](C)(C)CCO.[Cl-] | 4.3 | 10.1016/j.fluid.2017.03.015 | 578.15 | 10.1016/j.molliq.2020.114745 | 351.7 | 0.4 | Yes | 10.1016/j.fluid.2017.03.015 | IL mixture
[C2OHmim]Cl | C[n+]1ccn(CCO)c1.[Cl-] | 20.974 | 10.1016/j.gee.2020.11.020 | 358.88 | 10.1016/j.gee.2020.11.020 | ChCl | C[N+](C)(C)CCO.[Cl-] | 4.3 | 10.1016/j.fluid.2017.03.015 | 578.15 | 10.1016/j.molliq.2020.114745 | 352 | 0.4 | Yes | 10.1016/j.fluid.2017.03.015 | IL mixture
[C2OHmim]Cl | C[n+]1ccn(CCO)c1.[Cl-] | 20.974 | 10.1016/j.gee.2020.11.020 | 358.88 | 10.1016/j.gee.2020.11.020 | ChCl | C[N+](C)(C)CCO.[Cl-] | 4.3 | 10.1016/j.fluid.2017.03.015 | 578.15 | 10.1016/j.molliq.2020.114745 | 323.5 | 0.499 | Yes | 10.1016/j.fluid.2017.03.015 | IL mixture
[C2OHmim]Cl | C[n+]1ccn(CCO)c1.[Cl-] | 20.974 | 10.1016/j.gee.2020.11.020 | 358.88 | 10.1016/j.gee.2020.11.020 | ChCl | C[N+](C)(C)CCO.[Cl-] | 4.3 | 10.1016/j.fluid.2017.03.015 | 578.15 | 10.1016/j.molliq.2020.114745 | 323.5 | 0.501 | Yes | 10.1016/j.fluid.2017.03.015 | IL mixture
[C2OHmim]Cl | C[n+]1ccn(CCO)c1.[Cl-] | 20.974 | 10.1016/j.gee.2020.11.020 | 358.88 | 10.1016/j.gee.2020.11.020 | ChCl | C[N+](C)(C)CCO.[Cl-] | 4.3 | 10.1016/j.fluid.2017.03.015 | 578.15 | 10.1016/j.molliq.2020.114745 | 333.7 | 0.6 | Yes | 10.1016/j.fluid.2017.03.015 | IL mixture
[C2OHmim]Cl | C[n+]1ccn(CCO)c1.[Cl-] | 20.974 | 10.1016/j.gee.2020.11.020 | 358.88 | 10.1016/j.gee.2020.11.020 | ChCl | C[N+](C)(C)CCO.[Cl-] | 4.3 | 10.1016/j.fluid.2017.03.015 | 578.15 | 10.1016/j.molliq.2020.114745 | 333.5 | 0.602 | Yes | 10.1016/j.fluid.2017.03.015 | IL mixture
[C2OHmim]Cl | C[n+]1ccn(CCO)c1.[Cl-] | 20.974 | 10.1016/j.gee.2020.11.020 | 358.88 | 10.1016/j.gee.2020.11.020 | ChCl | C[N+](C)(C)CCO.[Cl-] | 4.3 | 10.1016/j.fluid.2017.03.015 | 578.15 | 10.1016/j.molliq.2020.114745 | 340.5 | 0.698 | Yes | 10.1016/j.fluid.2017.03.015 | IL mixture
[C2OHmim]Cl | C[n+]1ccn(CCO)c1.[Cl-] | 20.974 | 10.1016/j.gee.2020.11.020 | 358.88 | 10.1016/j.gee.2020.11.020 | ChCl | C[N+](C)(C)CCO.[Cl-] | 4.3 | 10.1016/j.fluid.2017.03.015 | 578.15 | 10.1016/j.molliq.2020.114745 | 340.9 | 0.699 | Yes | 10.1016/j.fluid.2017.03.015 | IL mixture
[C2OHmim]Cl | C[n+]1ccn(CCO)c1.[Cl-] | 20.974 | 10.1016/j.gee.2020.11.020 | 358.88 | 10.1016/j.gee.2020.11.020 | ChCl | C[N+](C)(C)CCO.[Cl-] | 4.3 | 10.1016/j.fluid.2017.03.015 | 578.15 | 10.1016/j.molliq.2020.114745 | 345.5 | 0.799 | Yes | 10.1016/j.fluid.2017.03.015 | IL mixture
[C2OHmim]Cl | C[n+]1ccn(CCO)c1.[Cl-] | 20.974 | 10.1016/j.gee.2020.11.020 | 358.88 | 10.1016/j.gee.2020.11.020 | ChCl | C[N+](C)(C)CCO.[Cl-] | 4.3 | 10.1016/j.fluid.2017.03.015 | 578.15 | 10.1016/j.molliq.2020.114745 | 346.1 | 0.8 | Yes | 10.1016/j.fluid.2017.03.015 | IL mixture
[C2OHmim]Cl | C[n+]1ccn(CCO)c1.[Cl-] | 20.974 | 10.1016/j.gee.2020.11.020 | 358.88 | 10.1016/j.gee.2020.11.020 | ChCl | C[N+](C)(C)CCO.[Cl-] | 4.3 | 10.1016/j.fluid.2017.03.015 | 578.15 | 10.1016/j.molliq.2020.114745 | 352.6 | 0.898 | Yes | 10.1016/j.fluid.2017.03.015 | IL mixture
[C2OHmim]Cl | C[n+]1ccn(CCO)c1.[Cl-] | 20.974 | 10.1016/j.gee.2020.11.020 | 358.88 | 10.1016/j.gee.2020.11.020 | ChCl | C[N+](C)(C)CCO.[Cl-] | 4.3 | 10.1016/j.fluid.2017.03.015 | 578.15 | 10.1016/j.molliq.2020.114745 | 352.8 | 0.9 | Yes | 10.1016/j.fluid.2017.03.015 | IL mixture
[C4Mpyr]Cl | CCCC[N+]1(C)CCCC1.[Cl-] | 30.896 | 10.1016/j.gee.2020.11.020 | 472.98 | 10.1016/j.gee.2020.11.020 | ChCl | C[N+](C)(C)CCO.[Cl-] | 4.3 | 10.1016/j.fluid.2017.03.015 | 578.15 | 10.1016/j.molliq.2020.114745 | 560.7 | 0.055 | Yes | 10.1016/j.fluid.2017.03.015 | IL mixture
[C4Mpyr]Cl | CCCC[N+]1(C)CCCC1.[Cl-] | 30.896 | 10.1016/j.gee.2020.11.020 | 472.98 | 10.1016/j.gee.2020.11.020 | ChCl | C[N+](C)(C)CCO.[Cl-] | 4.3 | 10.1016/j.fluid.2017.03.015 | 578.15 | 10.1016/j.molliq.2020.114745 | 546.4 | 0.09 | Yes | 10.1016/j.fluid.2017.03.015 | IL mixture
[C4Mpyr]Cl | CCCC[N+]1(C)CCCC1.[Cl-] | 30.896 | 10.1016/j.gee.2020.11.020 | 472.98 | 10.1016/j.gee.2020.11.020 | ChCl | C[N+](C)(C)CCO.[Cl-] | 4.3 | 10.1016/j.fluid.2017.03.015 | 578.15 | 10.1016/j.molliq.2020.114745 | 547 | 0.09 | Yes | 10.1016/j.fluid.2017.03.015 | IL mixture
[C4Mpyr]Cl | CCCC[N+]1(C)CCCC1.[Cl-] | 30.896 | 10.1016/j.gee.2020.11.020 | 472.98 | 10.1016/j.gee.2020.11.020 | ChCl | C[N+](C)(C)CCO.[Cl-] | 4.3 | 10.1016/j.fluid.2017.03.015 | 578.15 | 10.1016/j.molliq.2020.114745 | 528.9 | 0.133 | Yes | 10.1016/j.fluid.2017.03.015 | IL mixture
[C4Mpyr]Cl | CCCC[N+]1(C)CCCC1.[Cl-] | 30.896 | 10.1016/j.gee.2020.11.020 | 472.98 | 10.1016/j.gee.2020.11.020 | ChCl | C[N+](C)(C)CCO.[Cl-] | 4.3 | 10.1016/j.fluid.2017.03.015 | 578.15 | 10.1016/j.molliq.2020.114745 | 493.5 | 0.195 | Yes | 10.1016/j.fluid.2017.03.015 | IL mixture
[C4Mpyr]Cl | CCCC[N+]1(C)CCCC1.[Cl-] | 30.896 | 10.1016/j.gee.2020.11.020 | 472.98 | 10.1016/j.gee.2020.11.020 | ChCl | C[N+](C)(C)CCO.[Cl-] | 4.3 | 10.1016/j.fluid.2017.03.015 | 578.15 | 10.1016/j.molliq.2020.114745 | 493.5 | 0.2 | Yes | 10.1016/j.fluid.2017.03.015 | IL mixture
[C4Mpyr]Cl | CCCC[N+]1(C)CCCC1.[Cl-] | 30.896 | 10.1016/j.gee.2020.11.020 | 472.98 | 10.1016/j.gee.2020.11.020 | ChCl | C[N+](C)(C)CCO.[Cl-] | 4.3 | 10.1016/j.fluid.2017.03.015 | 578.15 | 10.1016/j.molliq.2020.114745 | 456.6 | 0.283 | Yes | 10.1016/j.fluid.2017.03.015 | IL mixture
[C4Mpyr]Cl | CCCC[N+]1(C)CCCC1.[Cl-] | 30.896 | 10.1016/j.gee.2020.11.020 | 472.98 | 10.1016/j.gee.2020.11.020 | ChCl | C[N+](C)(C)CCO.[Cl-] | 4.3 | 10.1016/j.fluid.2017.03.015 | 578.15 | 10.1016/j.molliq.2020.114745 | 456.7 | 0.285 | Yes | 10.1016/j.fluid.2017.03.015 | IL mixture
[C4Mpyr]Cl | CCCC[N+]1(C)CCCC1.[Cl-] | 30.896 | 10.1016/j.gee.2020.11.020 | 472.98 | 10.1016/j.gee.2020.11.020 | ChCl | C[N+](C)(C)CCO.[Cl-] | 4.3 | 10.1016/j.fluid.2017.03.015 | 578.15 | 10.1016/j.molliq.2020.114745 | 419.9 | 0.374 | Yes | 10.1016/j.fluid.2017.03.015 | IL mixture
[C4Mpyr]Cl | CCCC[N+]1(C)CCCC1.[Cl-] | 30.896 | 10.1016/j.gee.2020.11.020 | 472.98 | 10.1016/j.gee.2020.11.020 | ChCl | C[N+](C)(C)CCO.[Cl-] | 4.3 | 10.1016/j.fluid.2017.03.015 | 578.15 | 10.1016/j.molliq.2020.114745 | 419.6 | 0.378 | Yes | 10.1016/j.fluid.2017.03.015 | IL mixture
[C4Mpyr]Cl | CCCC[N+]1(C)CCCC1.[Cl-] | 30.896 | 10.1016/j.gee.2020.11.020 | 472.98 | 10.1016/j.gee.2020.11.020 | ChCl | C[N+](C)(C)CCO.[Cl-] | 4.3 | 10.1016/j.fluid.2017.03.015 | 578.15 | 10.1016/j.molliq.2020.114745 | 430 | 0.463 | Yes | 10.1016/j.fluid.2017.03.015 | IL mixture
[C4Mpyr]Cl | CCCC[N+]1(C)CCCC1.[Cl-] | 30.896 | 10.1016/j.gee.2020.11.020 | 472.98 | 10.1016/j.gee.2020.11.020 | ChCl | C[N+](C)(C)CCO.[Cl-] | 4.3 | 10.1016/j.fluid.2017.03.015 | 578.15 | 10.1016/j.molliq.2020.114745 | 429.4 | 0.477 | Yes | 10.1016/j.fluid.2017.03.015 | IL mixture
[C4Mpyr]Cl | CCCC[N+]1(C)CCCC1.[Cl-] | 30.896 | 10.1016/j.gee.2020.11.020 | 472.98 | 10.1016/j.gee.2020.11.020 | ChCl | C[N+](C)(C)CCO.[Cl-] | 4.3 | 10.1016/j.fluid.2017.03.015 | 578.15 | 10.1016/j.molliq.2020.114745 | 437.3 | 0.569 | Yes | 10.1016/j.fluid.2017.03.015 | IL mixture
[C4Mpyr]Cl | CCCC[N+]1(C)CCCC1.[Cl-] | 30.896 | 10.1016/j.gee.2020.11.020 | 472.98 | 10.1016/j.gee.2020.11.020 | ChCl | C[N+](C)(C)CCO.[Cl-] | 4.3 | 10.1016/j.fluid.2017.03.015 | 578.15 | 10.1016/j.molliq.2020.114745 | 437.8 | 0.572 | Yes | 10.1016/j.fluid.2017.03.015 | IL mixture
[C4Mpyr]Cl | CCCC[N+]1(C)CCCC1.[Cl-] | 30.896 | 10.1016/j.gee.2020.11.020 | 472.98 | 10.1016/j.gee.2020.11.020 | ChCl | C[N+](C)(C)CCO.[Cl-] | 4.3 | 10.1016/j.fluid.2017.03.015 | 578.15 | 10.1016/j.molliq.2020.114745 | 445.9 | 0.677 | Yes | 10.1016/j.fluid.2017.03.015 | IL mixture
[C4Mpyr]Cl | CCCC[N+]1(C)CCCC1.[Cl-] | 30.896 | 10.1016/j.gee.2020.11.020 | 472.98 | 10.1016/j.gee.2020.11.020 | ChCl | C[N+](C)(C)CCO.[Cl-] | 4.3 | 10.1016/j.fluid.2017.03.015 | 578.15 | 10.1016/j.molliq.2020.114745 | 445.5 | 0.685 | Yes | 10.1016/j.fluid.2017.03.015 | IL mixture
[C4Mpyr]Cl | CCCC[N+]1(C)CCCC1.[Cl-] | 30.896 | 10.1016/j.gee.2020.11.020 | 472.98 | 10.1016/j.gee.2020.11.020 | ChCl | C[N+](C)(C)CCO.[Cl-] | 4.3 | 10.1016/j.fluid.2017.03.015 | 578.15 | 10.1016/j.molliq.2020.114745 | 458.6 | 0.788 | Yes | 10.1016/j.fluid.2017.03.015 | IL mixture
[C4Mpyr]Cl | CCCC[N+]1(C)CCCC1.[Cl-] | 30.896 | 10.1016/j.gee.2020.11.020 | 472.98 | 10.1016/j.gee.2020.11.020 | ChCl | C[N+](C)(C)CCO.[Cl-] | 4.3 | 10.1016/j.fluid.2017.03.015 | 578.15 | 10.1016/j.molliq.2020.114745 | 458.6 | 0.789 | Yes | 10.1016/j.fluid.2017.03.015 | IL mixture
[C4Mpyr]Cl | CCCC[N+]1(C)CCCC1.[Cl-] | 30.896 | 10.1016/j.gee.2020.11.020 | 472.98 | 10.1016/j.gee.2020.11.020 | ChCl | C[N+](C)(C)CCO.[Cl-] | 4.3 | 10.1016/j.fluid.2017.03.015 | 578.15 | 10.1016/j.molliq.2020.114745 | 463.3 | 0.878 | Yes | 10.1016/j.fluid.2017.03.015 | IL mixture
[C4Mpyr]Cl | CCCC[N+]1(C)CCCC1.[Cl-] | 30.896 | 10.1016/j.gee.2020.11.020 | 472.98 | 10.1016/j.gee.2020.11.020 | ChCl | C[N+](C)(C)CCO.[Cl-] | 4.3 | 10.1016/j.fluid.2017.03.015 | 578.15 | 10.1016/j.molliq.2020.114745 | 463.4 | 0.88 | Yes | 10.1016/j.fluid.2017.03.015 | IL mixture
[C4Py]Cl | CCCC[n+]1ccccc1.[Cl-] | 26.13 | 10.1016/j.gee.2020.11.020 | 405.4 | 10.1016/j.gee.2020.11.020 | ChCl | C[N+](C)(C)CCO.[Cl-] | 4.3 | 10.1016/j.fluid.2017.03.015 | 578.15 | 10.1016/j.molliq.2020.114745 | 543.6 | 0.102 | Yes | 10.1016/j.fluid.2019.04.019 | IL mixture
[C4Py]Cl | CCCC[n+]1ccccc1.[Cl-] | 26.13 | 10.1016/j.gee.2020.11.020 | 405.4 | 10.1016/j.gee.2020.11.020 | ChCl | C[N+](C)(C)CCO.[Cl-] | 4.3 | 10.1016/j.fluid.2017.03.015 | 578.15 | 10.1016/j.molliq.2020.114745 | 523.7 | 0.152 | Yes | 10.1016/j.fluid.2019.04.019 | IL mixture
[C4Py]Cl | CCCC[n+]1ccccc1.[Cl-] | 26.13 | 10.1016/j.gee.2020.11.020 | 405.4 | 10.1016/j.gee.2020.11.020 | ChCl | C[N+](C)(C)CCO.[Cl-] | 4.3 | 10.1016/j.fluid.2017.03.015 | 578.15 | 10.1016/j.molliq.2020.114745 | 503.1 | 0.199 | Yes | 10.1016/j.fluid.2019.04.019 | IL mixture
[C4Py]Cl | CCCC[n+]1ccccc1.[Cl-] | 26.13 | 10.1016/j.gee.2020.11.020 | 405.4 | 10.1016/j.gee.2020.11.020 | ChCl | C[N+](C)(C)CCO.[Cl-] | 4.3 | 10.1016/j.fluid.2017.03.015 | 578.15 | 10.1016/j.molliq.2020.114745 | 483.6 | 0.23 | Yes | 10.1016/j.fluid.2019.04.019 | IL mixture
[C4Py]Cl | CCCC[n+]1ccccc1.[Cl-] | 26.13 | 10.1016/j.gee.2020.11.020 | 405.4 | 10.1016/j.gee.2020.11.020 | ChCl | C[N+](C)(C)CCO.[Cl-] | 4.3 | 10.1016/j.fluid.2017.03.015 | 578.15 | 10.1016/j.molliq.2020.114745 | 463.6 | 0.301 | Yes | 10.1016/j.fluid.2019.04.019 | IL mixture
[C4Py]Cl | CCCC[n+]1ccccc1.[Cl-] | 26.13 | 10.1016/j.gee.2020.11.020 | 405.4 | 10.1016/j.gee.2020.11.020 | ChCl | C[N+](C)(C)CCO.[Cl-] | 4.3 | 10.1016/j.fluid.2017.03.015 | 578.15 | 10.1016/j.molliq.2020.114745 | 443.1 | 0.349 | Yes | 10.1016/j.fluid.2019.04.019 | IL mixture
[C4Py]Cl | CCCC[n+]1ccccc1.[Cl-] | 26.13 | 10.1016/j.gee.2020.11.020 | 405.4 | 10.1016/j.gee.2020.11.020 | ChCl | C[N+](C)(C)CCO.[Cl-] | 4.3 | 10.1016/j.fluid.2017.03.015 | 578.15 | 10.1016/j.molliq.2020.114745 | 418.9 | 0.402 | Yes | 10.1016/j.fluid.2019.04.019 | IL mixture
[C4Py]Cl | CCCC[n+]1ccccc1.[Cl-] | 26.13 | 10.1016/j.gee.2020.11.020 | 405.4 | 10.1016/j.gee.2020.11.020 | ChCl | C[N+](C)(C)CCO.[Cl-] | 4.3 | 10.1016/j.fluid.2017.03.015 | 578.15 | 10.1016/j.molliq.2020.114745 | 403.4 | 0.45 | Yes | 10.1016/j.fluid.2019.04.019 | IL mixture
[C4Py]Cl | CCCC[n+]1ccccc1.[Cl-] | 26.13 | 10.1016/j.gee.2020.11.020 | 405.4 | 10.1016/j.gee.2020.11.020 | ChCl | C[N+](C)(C)CCO.[Cl-] | 4.3 | 10.1016/j.fluid.2017.03.015 | 578.15 | 10.1016/j.molliq.2020.114745 | 386.6 | 0.502 | Yes | 10.1016/j.fluid.2019.04.019 | IL mixture
[C4Py]Cl | CCCC[n+]1ccccc1.[Cl-] | 26.13 | 10.1016/j.gee.2020.11.020 | 405.4 | 10.1016/j.gee.2020.11.020 | ChCl | C[N+](C)(C)CCO.[Cl-] | 4.3 | 10.1016/j.fluid.2017.03.015 | 578.15 | 10.1016/j.molliq.2020.114745 | 373.9 | 0.551 | Yes | 10.1016/j.fluid.2019.04.019 | IL mixture
[C4Py]Cl | CCCC[n+]1ccccc1.[Cl-] | 26.13 | 10.1016/j.gee.2020.11.020 | 405.4 | 10.1016/j.gee.2020.11.020 | ChCl | C[N+](C)(C)CCO.[Cl-] | 4.3 | 10.1016/j.fluid.2017.03.015 | 578.15 | 10.1016/j.molliq.2020.114745 | 363.32 | 0.601 | Yes | 10.1016/j.fluid.2019.04.019 | IL mixture
[C4Py]Cl | CCCC[n+]1ccccc1.[Cl-] | 26.13 | 10.1016/j.gee.2020.11.020 | 405.4 | 10.1016/j.gee.2020.11.020 | ChCl | C[N+](C)(C)CCO.[Cl-] | 4.3 | 10.1016/j.fluid.2017.03.015 | 578.15 | 10.1016/j.molliq.2020.114745 | 368.52 | 0.649 | Yes | 10.1016/j.fluid.2019.04.019 | IL mixture
[C4Py]Cl | CCCC[n+]1ccccc1.[Cl-] | 26.13 | 10.1016/j.gee.2020.11.020 | 405.4 | 10.1016/j.gee.2020.11.020 | ChCl | C[N+](C)(C)CCO.[Cl-] | 4.3 | 10.1016/j.fluid.2017.03.015 | 578.15 | 10.1016/j.molliq.2020.114745 | 375.15 | 0.697 | Yes | 10.1016/j.fluid.2019.04.019 | IL mixture
[C4Py]Cl | CCCC[n+]1ccccc1.[Cl-] | 26.13 | 10.1016/j.gee.2020.11.020 | 405.4 | 10.1016/j.gee.2020.11.020 | ChCl | C[N+](C)(C)CCO.[Cl-] | 4.3 | 10.1016/j.fluid.2017.03.015 | 578.15 | 10.1016/j.molliq.2020.114745 | 384.48 | 0.749 | Yes | 10.1016/j.fluid.2019.04.019 | IL mixture
[C4Py]Cl | CCCC[n+]1ccccc1.[Cl-] | 26.13 | 10.1016/j.gee.2020.11.020 | 405.4 | 10.1016/j.gee.2020.11.020 | ChCl | C[N+](C)(C)CCO.[Cl-] | 4.3 | 10.1016/j.fluid.2017.03.015 | 578.15 | 10.1016/j.molliq.2020.114745 | 387.58 | 0.798 | Yes | 10.1016/j.fluid.2019.04.019 | IL mixture
[C4Py]Cl | CCCC[n+]1ccccc1.[Cl-] | 26.13 | 10.1016/j.gee.2020.11.020 | 405.4 | 10.1016/j.gee.2020.11.020 | ChCl | C[N+](C)(C)CCO.[Cl-] | 4.3 | 10.1016/j.fluid.2017.03.015 | 578.15 | 10.1016/j.molliq.2020.114745 | 393.78 | 0.85 | Yes | 10.1016/j.fluid.2019.04.019 | IL mixture
[C4Py]Cl | CCCC[n+]1ccccc1.[Cl-] | 26.13 | 10.1016/j.gee.2020.11.020 | 405.4 | 10.1016/j.gee.2020.11.020 | ChCl | C[N+](C)(C)CCO.[Cl-] | 4.3 | 10.1016/j.fluid.2017.03.015 | 578.15 | 10.1016/j.molliq.2020.114745 | 397.98 | 0.899 | Yes | 10.1016/j.fluid.2019.04.019 | IL mixture
[C4Py]Cl | CCCC[n+]1ccccc1.[Cl-] | 26.13 | 10.1016/j.gee.2020.11.020 | 405.4 | 10.1016/j.gee.2020.11.020 | ChCl | C[N+](C)(C)CCO.[Cl-] | 4.3 | 10.1016/j.fluid.2017.03.015 | 578.15 | 10.1016/j.molliq.2020.114745 | 403.55 | 0.95 | Yes | 10.1016/j.fluid.2019.04.019 | IL mixture
[Ch][OAc] | CC(=O)[O-].C[N+](C)(C)CCO | 8.8817 | 10.1016/j.gee.2020.11.020 | 362.62 | 10.1016/j.gee.2020.11.020 | ChCl | C[N+](C)(C)CCO.[Cl-] | 4.3 | 10.1016/j.fluid.2017.03.015 | 578.15 | 10.1016/j.molliq.2020.114745 | 557.2 | 0.06 | Yes | 10.1016/j.fluid.2017.03.015 | IL mixture
[Ch][OAc] | CC(=O)[O-].C[N+](C)(C)CCO | 8.8817 | 10.1016/j.gee.2020.11.020 | 362.62 | 10.1016/j.gee.2020.11.020 | ChCl | C[N+](C)(C)CCO.[Cl-] | 4.3 | 10.1016/j.fluid.2017.03.015 | 578.15 | 10.1016/j.molliq.2020.114745 | 535.6 | 0.098 | Yes | 10.1016/j.fluid.2017.03.015 | IL mixture
[Ch][OAc] | CC(=O)[O-].C[N+](C)(C)CCO | 8.8817 | 10.1016/j.gee.2020.11.020 | 362.62 | 10.1016/j.gee.2020.11.020 | ChCl | C[N+](C)(C)CCO.[Cl-] | 4.3 | 10.1016/j.fluid.2017.03.015 | 578.15 | 10.1016/j.molliq.2020.114745 | 535.5 | 0.1 | Yes | 10.1016/j.fluid.2017.03.015 | IL mixture
[Ch][OAc] | CC(=O)[O-].C[N+](C)(C)CCO | 8.8817 | 10.1016/j.gee.2020.11.020 | 362.62 | 10.1016/j.gee.2020.11.020 | ChCl | C[N+](C)(C)CCO.[Cl-] | 4.3 | 10.1016/j.fluid.2017.03.015 | 578.15 | 10.1016/j.molliq.2020.114745 | 498.7 | 0.159 | Yes | 10.1016/j.fluid.2017.03.015 | IL mixture
[Ch][OAc] | CC(=O)[O-].C[N+](C)(C)CCO | 8.8817 | 10.1016/j.gee.2020.11.020 | 362.62 | 10.1016/j.gee.2020.11.020 | ChCl | C[N+](C)(C)CCO.[Cl-] | 4.3 | 10.1016/j.fluid.2017.03.015 | 578.15 | 10.1016/j.molliq.2020.114745 | 471.4 | 0.215 | Yes | 10.1016/j.fluid.2017.03.015 | IL mixture
[Ch][OAc] | CC(=O)[O-].C[N+](C)(C)CCO | 8.8817 | 10.1016/j.gee.2020.11.020 | 362.62 | 10.1016/j.gee.2020.11.020 | ChCl | C[N+](C)(C)CCO.[Cl-] | 4.3 | 10.1016/j.fluid.2017.03.015 | 578.15 | 10.1016/j.molliq.2020.114745 | 459.4 | 0.246 | Yes | 10.1016/j.fluid.2017.03.015 | IL mixture
[Ch][OAc] | CC(=O)[O-].C[N+](C)(C)CCO | 8.8817 | 10.1016/j.gee.2020.11.020 | 362.62 | 10.1016/j.gee.2020.11.020 | ChCl | C[N+](C)(C)CCO.[Cl-] | 4.3 | 10.1016/j.fluid.2017.03.015 | 578.15 | 10.1016/j.molliq.2020.114745 | 416.7 | 0.332 | Yes | 10.1016/j.fluid.2017.03.015 | IL mixture
[Ch][OAc] | CC(=O)[O-].C[N+](C)(C)CCO | 8.8817 | 10.1016/j.gee.2020.11.020 | 362.62 | 10.1016/j.gee.2020.11.020 | ChCl | C[N+](C)(C)CCO.[Cl-] | 4.3 | 10.1016/j.fluid.2017.03.015 | 578.15 | 10.1016/j.molliq.2020.114745 | 415.5 | 0.333 | Yes | 10.1016/j.fluid.2017.03.015 | IL mixture
[Ch][OAc] | CC(=O)[O-].C[N+](C)(C)CCO | 8.8817 | 10.1016/j.gee.2020.11.020 | 362.62 | 10.1016/j.gee.2020.11.020 | ChCl | C[N+](C)(C)CCO.[Cl-] | 4.3 | 10.1016/j.fluid.2017.03.015 | 578.15 | 10.1016/j.molliq.2020.114745 | 383.6 | 0.399 | Yes | 10.1016/j.fluid.2017.03.015 | IL mixture
[Ch][OAc] | CC(=O)[O-].C[N+](C)(C)CCO | 8.8817 | 10.1016/j.gee.2020.11.020 | 362.62 | 10.1016/j.gee.2020.11.020 | ChCl | C[N+](C)(C)CCO.[Cl-] | 4.3 | 10.1016/j.fluid.2017.03.015 | 578.15 | 10.1016/j.molliq.2020.114745 | 382.9 | 0.4 | Yes | 10.1016/j.fluid.2017.03.015 | IL mixture
[Ch][OAc] | CC(=O)[O-].C[N+](C)(C)CCO | 8.8817 | 10.1016/j.gee.2020.11.020 | 362.62 | 10.1016/j.gee.2020.11.020 | ChCl | C[N+](C)(C)CCO.[Cl-] | 4.3 | 10.1016/j.fluid.2017.03.015 | 578.15 | 10.1016/j.molliq.2020.114745 | 340.8 | 0.499 | Yes | 10.1016/j.fluid.2017.03.015 | IL mixture
[Ch][OAc] | CC(=O)[O-].C[N+](C)(C)CCO | 8.8817 | 10.1016/j.gee.2020.11.020 | 362.62 | 10.1016/j.gee.2020.11.020 | ChCl | C[N+](C)(C)CCO.[Cl-] | 4.3 | 10.1016/j.fluid.2017.03.015 | 578.15 | 10.1016/j.molliq.2020.114745 | 341.5 | 0.499 | Yes | 10.1016/j.fluid.2017.03.015 | IL mixture
[Ch][OAc] | CC(=O)[O-].C[N+](C)(C)CCO | 8.8817 | 10.1016/j.gee.2020.11.020 | 362.62 | 10.1016/j.gee.2020.11.020 | ChCl | C[N+](C)(C)CCO.[Cl-] | 4.3 | 10.1016/j.fluid.2017.03.015 | 578.15 | 10.1016/j.molliq.2020.114745 | 313.6 | 0.592 | Yes | 10.1016/j.fluid.2017.03.015 | IL mixture
[Ch][OAc] | CC(=O)[O-].C[N+](C)(C)CCO | 8.8817 | 10.1016/j.gee.2020.11.020 | 362.62 | 10.1016/j.gee.2020.11.020 | ChCl | C[N+](C)(C)CCO.[Cl-] | 4.3 | 10.1016/j.fluid.2017.03.015 | 578.15 | 10.1016/j.molliq.2020.114745 | 313.3 | 0.594 | Yes | 10.1016/j.fluid.2017.03.015 | IL mixture
[Ch][OAc] | CC(=O)[O-].C[N+](C)(C)CCO | 8.8817 | 10.1016/j.gee.2020.11.020 | 362.62 | 10.1016/j.gee.2020.11.020 | ChCl | C[N+](C)(C)CCO.[Cl-] | 4.3 | 10.1016/j.fluid.2017.03.015 | 578.15 | 10.1016/j.molliq.2020.114745 | 323.6 | 0.698 | Yes | 10.1016/j.fluid.2017.03.015 | IL mixture
[Ch][OAc] | CC(=O)[O-].C[N+](C)(C)CCO | 8.8817 | 10.1016/j.gee.2020.11.020 | 362.62 | 10.1016/j.gee.2020.11.020 | ChCl | C[N+](C)(C)CCO.[Cl-] | 4.3 | 10.1016/j.fluid.2017.03.015 | 578.15 | 10.1016/j.molliq.2020.114745 | 338.9 | 0.802 | Yes | 10.1016/j.fluid.2017.03.015 | IL mixture
[Ch][OAc] | CC(=O)[O-].C[N+](C)(C)CCO | 8.8817 | 10.1016/j.gee.2020.11.020 | 362.62 | 10.1016/j.gee.2020.11.020 | ChCl | C[N+](C)(C)CCO.[Cl-] | 4.3 | 10.1016/j.fluid.2017.03.015 | 578.15 | 10.1016/j.molliq.2020.114745 | 353.5 | 0.881 | Yes | 10.1016/j.fluid.2017.03.015 | IL mixture
[Ch][OAc] | CC(=O)[O-].C[N+](C)(C)CCO | 8.8817 | 10.1016/j.gee.2020.11.020 | 362.62 | 10.1016/j.gee.2020.11.020 | Urea | NC(N)=O | 14.6 | 10.1016/j.jcrysgro.2011.02.019 | 405.85 | 10.1016/j.jcrysgro.2011.02.019 | 291.15 | 0.333333333 | No | 10.1039/C0OB01011A | Type III
[MeCh]Cl | COCC[N+](C)(C)C.[Cl-] | 6.72 | 10.1016/j.gee.2020.11.020 | 442 | 10.1016/j.gee.2020.11.020 | ChCl | C[N+](C)(C)CCO.[Cl-] | 4.3 | 10.1016/j.fluid.2017.03.015 | 578.15 | 10.1016/j.molliq.2020.114745 | 553.1 | 0.101 | Yes | 10.1016/j.fluid.2019.04.019 | IL mixture
[MeCh]Cl | COCC[N+](C)(C)C.[Cl-] | 6.72 | 10.1016/j.gee.2020.11.020 | 442 | 10.1016/j.gee.2020.11.020 | ChCl | C[N+](C)(C)CCO.[Cl-] | 4.3 | 10.1016/j.fluid.2017.03.015 | 578.15 | 10.1016/j.molliq.2020.114745 | 523 | 0.2 | Yes | 10.1016/j.fluid.2019.04.019 | IL mixture
[MeCh]Cl | COCC[N+](C)(C)C.[Cl-] | 6.72 | 10.1016/j.gee.2020.11.020 | 442 | 10.1016/j.gee.2020.11.020 | ChCl | C[N+](C)(C)CCO.[Cl-] | 4.3 | 10.1016/j.fluid.2017.03.015 | 578.15 | 10.1016/j.molliq.2020.114745 | 491.2 | 0.303 | Yes | 10.1016/j.fluid.2019.04.019 | IL mixture
[MeCh]Cl | COCC[N+](C)(C)C.[Cl-] | 6.72 | 10.1016/j.gee.2020.11.020 | 442 | 10.1016/j.gee.2020.11.020 | ChCl | C[N+](C)(C)CCO.[Cl-] | 4.3 | 10.1016/j.fluid.2017.03.015 | 578.15 | 10.1016/j.molliq.2020.114745 | 453.7 | 0.401 | Yes | 10.1016/j.fluid.2019.04.019 | IL mixture
[MeCh]Cl | COCC[N+](C)(C)C.[Cl-] | 6.72 | 10.1016/j.gee.2020.11.020 | 442 | 10.1016/j.gee.2020.11.020 | ChCl | C[N+](C)(C)CCO.[Cl-] | 4.3 | 10.1016/j.fluid.2017.03.015 | 578.15 | 10.1016/j.molliq.2020.114745 | 411.7 | 0.502 | Yes | 10.1016/j.fluid.2019.04.019 | IL mixture
[MeCh]Cl | COCC[N+](C)(C)C.[Cl-] | 6.72 | 10.1016/j.gee.2020.11.020 | 442 | 10.1016/j.gee.2020.11.020 | ChCl | C[N+](C)(C)CCO.[Cl-] | 4.3 | 10.1016/j.fluid.2017.03.015 | 578.15 | 10.1016/j.molliq.2020.114745 | 416.4 | 0.601 | Yes | 10.1016/j.fluid.2019.04.019 | IL mixture
[MeCh]Cl | COCC[N+](C)(C)C.[Cl-] | 6.72 | 10.1016/j.gee.2020.11.020 | 442 | 10.1016/j.gee.2020.11.020 | ChCl | C[N+](C)(C)CCO.[Cl-] | 4.3 | 10.1016/j.fluid.2017.03.015 | 578.15 | 10.1016/j.molliq.2020.114745 | 417.7 | 0.699 | Yes | 10.1016/j.fluid.2019.04.019 | IL mixture
[MeCh]Cl | COCC[N+](C)(C)C.[Cl-] | 6.72 | 10.1016/j.gee.2020.11.020 | 442 | 10.1016/j.gee.2020.11.020 | ChCl | C[N+](C)(C)CCO.[Cl-] | 4.3 | 10.1016/j.fluid.2017.03.015 | 578.15 | 10.1016/j.molliq.2020.114745 | 433.3 | 0.852 | Yes | 10.1016/j.fluid.2019.04.019 | IL mixture
[MeCh]Cl | COCC[N+](C)(C)C.[Cl-] | 6.72 | 10.1016/j.gee.2020.11.020 | 442 | 10.1016/j.gee.2020.11.020 | ChCl | C[N+](C)(C)CCO.[Cl-] | 4.3 | 10.1016/j.fluid.2017.03.015 | 578.15 | 10.1016/j.molliq.2020.114745 | 433.1 | 0.894 | Yes | 10.1016/j.fluid.2019.04.019 | IL mixture
[N1111]Cl | C[N+](C)(C)C.[Cl-] | 20.49 | 10.1016/j.gee.2020.11.020 | 612.87 | 10.1016/j.gee.2020.11.020 | [NH4]Cl | [Cl-].[NH4+] | 10.38 | 10.1016/j.gee.2020.11.020 | 632.2 | 10.1016/j.gee.2020.11.020 | 597.88 | 0.1 | Yes | 10.1016/j.fluid.2019.04.019 | IL mixture
[N1111]Cl | C[N+](C)(C)C.[Cl-] | 20.49 | 10.1016/j.gee.2020.11.020 | 612.87 | 10.1016/j.gee.2020.11.020 | [NH4]Cl | [Cl-].[NH4+] | 10.38 | 10.1016/j.gee.2020.11.020 | 632.2 | 10.1016/j.gee.2020.11.020 | 573.78 | 0.201 | Yes | 10.1016/j.fluid.2019.04.019 | IL mixture
[N1111]Cl | C[N+](C)(C)C.[Cl-] | 20.49 | 10.1016/j.gee.2020.11.020 | 612.87 | 10.1016/j.gee.2020.11.020 | [NH4]Cl | [Cl-].[NH4+] | 10.38 | 10.1016/j.gee.2020.11.020 | 632.2 | 10.1016/j.gee.2020.11.020 | 527.35 | 0.301 | Yes | 10.1016/j.fluid.2019.04.019 | IL mixture
[N1111]Cl | C[N+](C)(C)C.[Cl-] | 20.49 | 10.1016/j.gee.2020.11.020 | 612.87 | 10.1016/j.gee.2020.11.020 | [NH4]Cl | [Cl-].[NH4+] | 10.38 | 10.1016/j.gee.2020.11.020 | 632.2 | 10.1016/j.gee.2020.11.020 | 497.82 | 0.4 | Yes | 10.1016/j.fluid.2019.04.019 | IL mixture
[N1111]Cl | C[N+](C)(C)C.[Cl-] | 20.49 | 10.1016/j.gee.2020.11.020 | 612.87 | 10.1016/j.gee.2020.11.020 | [NH4]Cl | [Cl-].[NH4+] | 10.38 | 10.1016/j.gee.2020.11.020 | 632.2 | 10.1016/j.gee.2020.11.020 | 518.9 | 0.499 | Yes | 10.1016/j.fluid.2019.04.019 | IL mixture
[N1111]Cl | C[N+](C)(C)C.[Cl-] | 20.49 | 10.1016/j.gee.2020.11.020 | 612.87 | 10.1016/j.gee.2020.11.020 | [NH4]Cl | [Cl-].[NH4+] | 10.38 | 10.1016/j.gee.2020.11.020 | 632.2 | 10.1016/j.gee.2020.11.020 | 540.6 | 0.6 | Yes | 10.1016/j.fluid.2019.04.019 | IL mixture
[N1111]Cl | C[N+](C)(C)C.[Cl-] | 20.49 | 10.1016/j.gee.2020.11.020 | 612.87 | 10.1016/j.gee.2020.11.020 | [NH4]Cl | [Cl-].[NH4+] | 10.38 | 10.1016/j.gee.2020.11.020 | 632.2 | 10.1016/j.gee.2020.11.020 | 552.2 | 0.7 | Yes | 10.1016/j.fluid.2019.04.019 | IL mixture
[N1111]Cl | C[N+](C)(C)C.[Cl-] | 20.49 | 10.1016/j.gee.2020.11.020 | 612.87 | 10.1016/j.gee.2020.11.020 | [NH4]Cl | [Cl-].[NH4+] | 10.38 | 10.1016/j.gee.2020.11.020 | 632.2 | 10.1016/j.gee.2020.11.020 | 565.6 | 0.801 | Yes | 10.1016/j.fluid.2019.04.019 | IL mixture
[N1111]Cl | C[N+](C)(C)C.[Cl-] | 20.49 | 10.1016/j.gee.2020.11.020 | 612.87 | 10.1016/j.gee.2020.11.020 | [NH4]Cl | [Cl-].[NH4+] | 10.38 | 10.1016/j.gee.2020.11.020 | 632.2 | 10.1016/j.gee.2020.11.020 | 593.8 | 0.9 | Yes | 10.1016/j.fluid.2019.04.019 | IL mixture
[N1111]Cl | C[N+](C)(C)C.[Cl-] | 20.49 | 10.1016/j.gee.2020.11.020 | 612.87 | 10.1016/j.gee.2020.11.020 | [NH4]Cl | [Cl-].[NH4+] | 10.38 | 10.1016/j.gee.2020.11.020 | 632.2 | 10.1016/j.gee.2020.11.020 | 601.7 | 0.945 | Yes | 10.1016/j.fluid.2019.04.019 | IL mixture
[N2222]Cl | CC[N+](CC)(CC)CC.[Cl-] | 51.24 | 10.1016/j.gee.2020.11.020 | 535.4 | 10.1016/j.gee.2020.11.020 | [N1111]Cl | C[N+](C)(C)C.[Cl-] | 20.49 | 10.1016/j.gee.2020.11.020 | 612.87 | 10.1016/j.gee.2020.11.020 | 601.9 | 0.054 | Yes | 10.1016/j.fluid.2019.04.019 | IL mixture
[N2222]Cl | CC[N+](CC)(CC)CC.[Cl-] | 51.24 | 10.1016/j.gee.2020.11.020 | 535.4 | 10.1016/j.gee.2020.11.020 | [N1111]Cl | C[N+](C)(C)C.[Cl-] | 20.49 | 10.1016/j.gee.2020.11.020 | 612.87 | 10.1016/j.gee.2020.11.020 | 596.4 | 0.1 | Yes | 10.1016/j.fluid.2019.04.019 | IL mixture
[N2222]Cl | CC[N+](CC)(CC)CC.[Cl-] | 51.24 | 10.1016/j.gee.2020.11.020 | 535.4 | 10.1016/j.gee.2020.11.020 | [N1111]Cl | C[N+](C)(C)C.[Cl-] | 20.49 | 10.1016/j.gee.2020.11.020 | 612.87 | 10.1016/j.gee.2020.11.020 | 563.1 | 0.199 | Yes | 10.1016/j.fluid.2019.04.019 | IL mixture
[N2222]Cl | CC[N+](CC)(CC)CC.[Cl-] | 51.24 | 10.1016/j.gee.2020.11.020 | 535.4 | 10.1016/j.gee.2020.11.020 | [N1111]Cl | C[N+](C)(C)C.[Cl-] | 20.49 | 10.1016/j.gee.2020.11.020 | 612.87 | 10.1016/j.gee.2020.11.020 | 532.3 | 0.304 | Yes | 10.1016/j.fluid.2019.04.019 | IL mixture
[N2222]Cl | CC[N+](CC)(CC)CC.[Cl-] | 51.24 | 10.1016/j.gee.2020.11.020 | 535.4 | 10.1016/j.gee.2020.11.020 | [N1111]Cl | C[N+](C)(C)C.[Cl-] | 20.49 | 10.1016/j.gee.2020.11.020 | 612.87 | 10.1016/j.gee.2020.11.020 | 507.7 | 0.401 | Yes | 10.1016/j.fluid.2019.04.019 | IL mixture
[N2222]Cl | CC[N+](CC)(CC)CC.[Cl-] | 51.24 | 10.1016/j.gee.2020.11.020 | 535.4 | 10.1016/j.gee.2020.11.020 | [N1111]Cl | C[N+](C)(C)C.[Cl-] | 20.49 | 10.1016/j.gee.2020.11.020 | 612.87 | 10.1016/j.gee.2020.11.020 | 475.7 | 0.5 | Yes | 10.1016/j.fluid.2019.04.019 | IL mixture
[N2222]Cl | CC[N+](CC)(CC)CC.[Cl-] | 51.24 | 10.1016/j.gee.2020.11.020 | 535.4 | 10.1016/j.gee.2020.11.020 | [N1111]Cl | C[N+](C)(C)C.[Cl-] | 20.49 | 10.1016/j.gee.2020.11.020 | 612.87 | 10.1016/j.gee.2020.11.020 | 447.7 | 0.6 | Yes | 10.1016/j.fluid.2019.04.019 | IL mixture
[N2222]Cl | CC[N+](CC)(CC)CC.[Cl-] | 51.24 | 10.1016/j.gee.2020.11.020 | 535.4 | 10.1016/j.gee.2020.11.020 | [N1111]Cl | C[N+](C)(C)C.[Cl-] | 20.49 | 10.1016/j.gee.2020.11.020 | 612.87 | 10.1016/j.gee.2020.11.020 | 459 | 0.7 | Yes | 10.1016/j.fluid.2019.04.019 | IL mixture
[N2222]Cl | CC[N+](CC)(CC)CC.[Cl-] | 51.24 | 10.1016/j.gee.2020.11.020 | 535.4 | 10.1016/j.gee.2020.11.020 | [N1111]Cl | C[N+](C)(C)C.[Cl-] | 20.49 | 10.1016/j.gee.2020.11.020 | 612.87 | 10.1016/j.gee.2020.11.020 | 490.9 | 0.8 | Yes | 10.1016/j.fluid.2019.04.019 | IL mixture
[N2222]Cl | CC[N+](CC)(CC)CC.[Cl-] | 51.24 | 10.1016/j.gee.2020.11.020 | 535.4 | 10.1016/j.gee.2020.11.020 | [N1111]Cl | C[N+](C)(C)C.[Cl-] | 20.49 | 10.1016/j.gee.2020.11.020 | 612.87 | 10.1016/j.gee.2020.11.020 | 512.9 | 0.889 | Yes | 10.1016/j.fluid.2019.04.019 | IL mixture
[N2222]Cl | CC[N+](CC)(CC)CC.[Cl-] | 51.24 | 10.1016/j.gee.2020.11.020 | 535.4 | 10.1016/j.gee.2020.11.020 | [N1111]Cl | C[N+](C)(C)C.[Cl-] | 20.49 | 10.1016/j.gee.2020.11.020 | 612.87 | 10.1016/j.gee.2020.11.020 | 520.9 | 0.932 | Yes | 10.1016/j.fluid.2019.04.019 | IL mixture
[N2222]Cl | CC[N+](CC)(CC)CC.[Cl-] | 51.24 | 10.1016/j.gee.2020.11.020 | 535.4 | 10.1016/j.gee.2020.11.020 | ChCl | C[N+](C)(C)CCO.[Cl-] | 4.3 | 10.1016/j.fluid.2017.03.015 | 578.15 | 10.1016/j.molliq.2020.114745 | 568.7 | 0.062 | Yes | 10.1016/j.fluid.2019.04.019 | IL mixture
[N2222]Cl | CC[N+](CC)(CC)CC.[Cl-] | 51.24 | 10.1016/j.gee.2020.11.020 | 535.4 | 10.1016/j.gee.2020.11.020 | ChCl | C[N+](C)(C)CCO.[Cl-] | 4.3 | 10.1016/j.fluid.2017.03.015 | 578.15 | 10.1016/j.molliq.2020.114745 | 564 | 0.086 | Yes | 10.1016/j.fluid.2019.04.019 | IL mixture
[N2222]Cl | CC[N+](CC)(CC)CC.[Cl-] | 51.24 | 10.1016/j.gee.2020.11.020 | 535.4 | 10.1016/j.gee.2020.11.020 | ChCl | C[N+](C)(C)CCO.[Cl-] | 4.3 | 10.1016/j.fluid.2017.03.015 | 578.15 | 10.1016/j.molliq.2020.114745 | 558.7 | 0.153 | Yes | 10.1016/j.fluid.2019.04.019 | IL mixture
[N2222]Cl | CC[N+](CC)(CC)CC.[Cl-] | 51.24 | 10.1016/j.gee.2020.11.020 | 535.4 | 10.1016/j.gee.2020.11.020 | ChCl | C[N+](C)(C)CCO.[Cl-] | 4.3 | 10.1016/j.fluid.2017.03.015 | 578.15 | 10.1016/j.molliq.2020.114745 | 548.4 | 0.206 | Yes | 10.1016/j.fluid.2019.04.019 | IL mixture
[N2222]Cl | CC[N+](CC)(CC)CC.[Cl-] | 51.24 | 10.1016/j.gee.2020.11.020 | 535.4 | 10.1016/j.gee.2020.11.020 | ChCl | C[N+](C)(C)CCO.[Cl-] | 4.3 | 10.1016/j.fluid.2017.03.015 | 578.15 | 10.1016/j.molliq.2020.114745 | 540.8 | 0.27 | Yes | 10.1016/j.fluid.2019.04.019 | IL mixture
[N2222]Cl | CC[N+](CC)(CC)CC.[Cl-] | 51.24 | 10.1016/j.gee.2020.11.020 | 535.4 | 10.1016/j.gee.2020.11.020 | ChCl | C[N+](C)(C)CCO.[Cl-] | 4.3 | 10.1016/j.fluid.2017.03.015 | 578.15 | 10.1016/j.molliq.2020.114745 | 532.6 | 0.316 | Yes | 10.1016/j.fluid.2019.04.019 | IL mixture
[N2222]Cl | CC[N+](CC)(CC)CC.[Cl-] | 51.24 | 10.1016/j.gee.2020.11.020 | 535.4 | 10.1016/j.gee.2020.11.020 | ChCl | C[N+](C)(C)CCO.[Cl-] | 4.3 | 10.1016/j.fluid.2017.03.015 | 578.15 | 10.1016/j.molliq.2020.114745 | 522.3 | 0.358 | Yes | 10.1016/j.fluid.2019.04.019 | IL mixture
[N2222]Cl | CC[N+](CC)(CC)CC.[Cl-] | 51.24 | 10.1016/j.gee.2020.11.020 | 535.4 | 10.1016/j.gee.2020.11.020 | ChCl | C[N+](C)(C)CCO.[Cl-] | 4.3 | 10.1016/j.fluid.2017.03.015 | 578.15 | 10.1016/j.molliq.2020.114745 | 515.8 | 0.404 | Yes | 10.1016/j.fluid.2019.04.019 | IL mixture
[N2222]Cl | CC[N+](CC)(CC)CC.[Cl-] | 51.24 | 10.1016/j.gee.2020.11.020 | 535.4 | 10.1016/j.gee.2020.11.020 | ChCl | C[N+](C)(C)CCO.[Cl-] | 4.3 | 10.1016/j.fluid.2017.03.015 | 578.15 | 10.1016/j.molliq.2020.114745 | 503.3 | 0.503 | Yes | 10.1016/j.fluid.2019.04.019 | IL mixture
[N2222]Cl | CC[N+](CC)(CC)CC.[Cl-] | 51.24 | 10.1016/j.gee.2020.11.020 | 535.4 | 10.1016/j.gee.2020.11.020 | ChCl | C[N+](C)(C)CCO.[Cl-] | 4.3 | 10.1016/j.fluid.2017.03.015 | 578.15 | 10.1016/j.molliq.2020.114745 | 514.6 | 0.597 | Yes | 10.1016/j.fluid.2019.04.019 | IL mixture
[N2222]Cl | CC[N+](CC)(CC)CC.[Cl-] | 51.24 | 10.1016/j.gee.2020.11.020 | 535.4 | 10.1016/j.gee.2020.11.020 | ChCl | C[N+](C)(C)CCO.[Cl-] | 4.3 | 10.1016/j.fluid.2017.03.015 | 578.15 | 10.1016/j.molliq.2020.114745 | 526.4 | 0.688 | Yes | 10.1016/j.fluid.2019.04.019 | IL mixture
[N2222]Cl | CC[N+](CC)(CC)CC.[Cl-] | 51.24 | 10.1016/j.gee.2020.11.020 | 535.4 | 10.1016/j.gee.2020.11.020 | ChCl | C[N+](C)(C)CCO.[Cl-] | 4.3 | 10.1016/j.fluid.2017.03.015 | 578.15 | 10.1016/j.molliq.2020.114745 | 530.4 | 0.796 | Yes | 10.1016/j.fluid.2019.04.019 | IL mixture
[N2222]Cl | CC[N+](CC)(CC)CC.[Cl-] | 51.24 | 10.1016/j.gee.2020.11.020 | 535.4 | 10.1016/j.gee.2020.11.020 | ChCl | C[N+](C)(C)CCO.[Cl-] | 4.3 | 10.1016/j.fluid.2017.03.015 | 578.15 | 10.1016/j.molliq.2020.114745 | 534.5 | 0.878 | Yes | 10.1016/j.fluid.2019.04.019 | IL mixture
[N3333]Cl | CCC[N+](CCC)(CCC)CCC.[Cl-] | 66.58 | 10.1016/j.gee.2020.11.020 | 502.4 | 10.1016/j.gee.2020.11.020 | [N1111]Cl | C[N+](C)(C)C.[Cl-] | 20.49 | 10.1016/j.gee.2020.11.020 | 612.87 | 10.1016/j.gee.2020.11.020 | 603 | 0.051 | Yes | 10.1016/j.fluid.2019.04.019 | IL mixture
[N3333]Cl | CCC[N+](CCC)(CCC)CCC.[Cl-] | 66.58 | 10.1016/j.gee.2020.11.020 | 502.4 | 10.1016/j.gee.2020.11.020 | [N1111]Cl | C[N+](C)(C)C.[Cl-] | 20.49 | 10.1016/j.gee.2020.11.020 | 612.87 | 10.1016/j.gee.2020.11.020 | 589.2 | 0.101 | Yes | 10.1016/j.fluid.2019.04.019 | IL mixture
[N3333]Cl | CCC[N+](CCC)(CCC)CCC.[Cl-] | 66.58 | 10.1016/j.gee.2020.11.020 | 502.4 | 10.1016/j.gee.2020.11.020 | [N1111]Cl | C[N+](C)(C)C.[Cl-] | 20.49 | 10.1016/j.gee.2020.11.020 | 612.87 | 10.1016/j.gee.2020.11.020 | 551.8 | 0.202 | Yes | 10.1016/j.fluid.2019.04.019 | IL mixture
[N3333]Cl | CCC[N+](CCC)(CCC)CCC.[Cl-] | 66.58 | 10.1016/j.gee.2020.11.020 | 502.4 | 10.1016/j.gee.2020.11.020 | [N1111]Cl | C[N+](C)(C)C.[Cl-] | 20.49 | 10.1016/j.gee.2020.11.020 | 612.87 | 10.1016/j.gee.2020.11.020 | 515.2 | 0.301 | Yes | 10.1016/j.fluid.2019.04.019 | IL mixture
[N3333]Cl | CCC[N+](CCC)(CCC)CCC.[Cl-] | 66.58 | 10.1016/j.gee.2020.11.020 | 502.4 | 10.1016/j.gee.2020.11.020 | [N1111]Cl | C[N+](C)(C)C.[Cl-] | 20.49 | 10.1016/j.gee.2020.11.020 | 612.87 | 10.1016/j.gee.2020.11.020 | 465.5 | 0.4 | Yes | 10.1016/j.fluid.2019.04.019 | IL mixture
[N3333]Cl | CCC[N+](CCC)(CCC)CCC.[Cl-] | 66.58 | 10.1016/j.gee.2020.11.020 | 502.4 | 10.1016/j.gee.2020.11.020 | [N1111]Cl | C[N+](C)(C)C.[Cl-] | 20.49 | 10.1016/j.gee.2020.11.020 | 612.87 | 10.1016/j.gee.2020.11.020 | 421.5 | 0.498 | Yes | 10.1016/j.fluid.2019.04.019 | IL mixture
[N3333]Cl | CCC[N+](CCC)(CCC)CCC.[Cl-] | 66.58 | 10.1016/j.gee.2020.11.020 | 502.4 | 10.1016/j.gee.2020.11.020 | [N1111]Cl | C[N+](C)(C)C.[Cl-] | 20.49 | 10.1016/j.gee.2020.11.020 | 612.87 | 10.1016/j.gee.2020.11.020 | 360.7 | 0.599 | Yes | 10.1016/j.fluid.2019.04.019 | IL mixture
[N3333]Cl | CCC[N+](CCC)(CCC)CCC.[Cl-] | 66.58 | 10.1016/j.gee.2020.11.020 | 502.4 | 10.1016/j.gee.2020.11.020 | [N1111]Cl | C[N+](C)(C)C.[Cl-] | 20.49 | 10.1016/j.gee.2020.11.020 | 612.87 | 10.1016/j.gee.2020.11.020 | 405.6 | 0.697 | Yes | 10.1016/j.fluid.2019.04.019 | IL mixture
[N3333]Cl | CCC[N+](CCC)(CCC)CCC.[Cl-] | 66.58 | 10.1016/j.gee.2020.11.020 | 502.4 | 10.1016/j.gee.2020.11.020 | [N1111]Cl | C[N+](C)(C)C.[Cl-] | 20.49 | 10.1016/j.gee.2020.11.020 | 612.87 | 10.1016/j.gee.2020.11.020 | 439.8 | 0.798 | Yes | 10.1016/j.fluid.2019.04.019 | IL mixture
[N3333]Cl | CCC[N+](CCC)(CCC)CCC.[Cl-] | 66.58 | 10.1016/j.gee.2020.11.020 | 502.4 | 10.1016/j.gee.2020.11.020 | [N1111]Cl | C[N+](C)(C)C.[Cl-] | 20.49 | 10.1016/j.gee.2020.11.020 | 612.87 | 10.1016/j.gee.2020.11.020 | 477.5 | 0.897 | Yes | 10.1016/j.fluid.2019.04.019 | IL mixture
[N3333]Cl | CCC[N+](CCC)(CCC)CCC.[Cl-] | 66.58 | 10.1016/j.gee.2020.11.020 | 502.4 | 10.1016/j.gee.2020.11.020 | [N1111]Cl | C[N+](C)(C)C.[Cl-] | 20.49 | 10.1016/j.gee.2020.11.020 | 612.87 | 10.1016/j.gee.2020.11.020 | 489.7 | 0.945 | Yes | 10.1016/j.fluid.2019.04.019 | IL mixture
[N3333]Cl | CCC[N+](CCC)(CCC)CCC.[Cl-] | 66.58 | 10.1016/j.gee.2020.11.020 | 502.4 | 10.1016/j.gee.2020.11.020 | ChCl | C[N+](C)(C)CCO.[Cl-] | 4.3 | 10.1016/j.fluid.2017.03.015 | 578.15 | 10.1016/j.molliq.2020.114745 | 573.4 | 0.049 | Yes | 10.1016/j.fluid.2019.04.019 | IL mixture
[N3333]Cl | CCC[N+](CCC)(CCC)CCC.[Cl-] | 66.58 | 10.1016/j.gee.2020.11.020 | 502.4 | 10.1016/j.gee.2020.11.020 | ChCl | C[N+](C)(C)CCO.[Cl-] | 4.3 | 10.1016/j.fluid.2017.03.015 | 578.15 | 10.1016/j.molliq.2020.114745 | 563.2 | 0.118 | Yes | 10.1016/j.fluid.2019.04.019 | IL mixture
[N3333]Cl | CCC[N+](CCC)(CCC)CCC.[Cl-] | 66.58 | 10.1016/j.gee.2020.11.020 | 502.4 | 10.1016/j.gee.2020.11.020 | ChCl | C[N+](C)(C)CCO.[Cl-] | 4.3 | 10.1016/j.fluid.2017.03.015 | 578.15 | 10.1016/j.molliq.2020.114745 | 542.9 | 0.216 | Yes | 10.1016/j.fluid.2019.04.019 | IL mixture
[N3333]Cl | CCC[N+](CCC)(CCC)CCC.[Cl-] | 66.58 | 10.1016/j.gee.2020.11.020 | 502.4 | 10.1016/j.gee.2020.11.020 | ChCl | C[N+](C)(C)CCO.[Cl-] | 4.3 | 10.1016/j.fluid.2017.03.015 | 578.15 | 10.1016/j.molliq.2020.114745 | 531.7 | 0.245 | Yes | 10.1016/j.fluid.2019.04.019 | IL mixture
[N3333]Cl | CCC[N+](CCC)(CCC)CCC.[Cl-] | 66.58 | 10.1016/j.gee.2020.11.020 | 502.4 | 10.1016/j.gee.2020.11.020 | ChCl | C[N+](C)(C)CCO.[Cl-] | 4.3 | 10.1016/j.fluid.2017.03.015 | 578.15 | 10.1016/j.molliq.2020.114745 | 518.8 | 0.292 | Yes | 10.1016/j.fluid.2019.04.019 | IL mixture
[N3333]Cl | CCC[N+](CCC)(CCC)CCC.[Cl-] | 66.58 | 10.1016/j.gee.2020.11.020 | 502.4 | 10.1016/j.gee.2020.11.020 | ChCl | C[N+](C)(C)CCO.[Cl-] | 4.3 | 10.1016/j.fluid.2017.03.015 | 578.15 | 10.1016/j.molliq.2020.114745 | 497.7 | 0.379 | Yes | 10.1016/j.fluid.2019.04.019 | IL mixture
[N3333]Cl | CCC[N+](CCC)(CCC)CCC.[Cl-] | 66.58 | 10.1016/j.gee.2020.11.020 | 502.4 | 10.1016/j.gee.2020.11.020 | ChCl | C[N+](C)(C)CCO.[Cl-] | 4.3 | 10.1016/j.fluid.2017.03.015 | 578.15 | 10.1016/j.molliq.2020.114745 | 478.2 | 0.489 | Yes | 10.1016/j.fluid.2019.04.019 | IL mixture
[N3333]Cl | CCC[N+](CCC)(CCC)CCC.[Cl-] | 66.58 | 10.1016/j.gee.2020.11.020 | 502.4 | 10.1016/j.gee.2020.11.020 | ChCl | C[N+](C)(C)CCO.[Cl-] | 4.3 | 10.1016/j.fluid.2017.03.015 | 578.15 | 10.1016/j.molliq.2020.114745 | 484.8 | 0.596 | Yes | 10.1016/j.fluid.2019.04.019 | IL mixture
[N3333]Cl | CCC[N+](CCC)(CCC)CCC.[Cl-] | 66.58 | 10.1016/j.gee.2020.11.020 | 502.4 | 10.1016/j.gee.2020.11.020 | ChCl | C[N+](C)(C)CCO.[Cl-] | 4.3 | 10.1016/j.fluid.2017.03.015 | 578.15 | 10.1016/j.molliq.2020.114745 | 490.9 | 0.707 | Yes | 10.1016/j.fluid.2019.04.019 | IL mixture
[N3333]Cl | CCC[N+](CCC)(CCC)CCC.[Cl-] | 66.58 | 10.1016/j.gee.2020.11.020 | 502.4 | 10.1016/j.gee.2020.11.020 | ChCl | C[N+](C)(C)CCO.[Cl-] | 4.3 | 10.1016/j.fluid.2017.03.015 | 578.15 | 10.1016/j.molliq.2020.114745 | 496.6 | 0.8 | Yes | 10.1016/j.fluid.2019.04.019 | IL mixture
[N3333]Cl | CCC[N+](CCC)(CCC)CCC.[Cl-] | 66.58 | 10.1016/j.gee.2020.11.020 | 502.4 | 10.1016/j.gee.2020.11.020 | ChCl | C[N+](C)(C)CCO.[Cl-] | 4.3 | 10.1016/j.fluid.2017.03.015 | 578.15 | 10.1016/j.molliq.2020.114745 | 500.4 | 0.899 | Yes | 10.1016/j.fluid.2019.04.019 | IL mixture
[N4444]Br | CCCC[N+](CCCC)(CCCC)CCCC.[Br-] | 10 | 10.1016/j.gee.2020.11.020 | 390.8 | 10.1016/j.gee.2020.11.020 | Malonic Acid | O=C(O)CC(=O)O | 23.1 | 10.1021/jp0376166 | 407.46 | 10.1021/jp0376166 | 255.17 | 0.5 | No | 10.1002/aic.17408 | Type III
[N4444]Br | CCCC[N+](CCCC)(CCCC)CCCC.[Br-] | 10 | 10.1016/j.gee.2020.11.020 | 390.8 | 10.1016/j.gee.2020.11.020 | Oxalic Acid | O=C(O)C(=O)O | 18.58 | 10.1016/j.gee.2020.11.020 | 462.4 | 10.1016/j.gee.2020.11.020 | 250.99 | 0.5 | No | 10.1021/acs.energyfuels.6b00471 | Type III
[N4444]Cl | CCCC[N+](CCCC)(CCCC)CCCC.[Cl-] | 14.69 | 10.1021/acs.jpcb.0c02386 | 344 | 10.1021/acs.jpcb.0c02386 | Arginine | NC(=[NH2+])NCCC[C@H](N)C(=O)[O-] | 11.94 | 10.1016/j.molstruc.2016.10.044 | 495.16 | 10.1016/j.molstruc.2016.10.044 | 298.22 | 0.857142857 | No | 10.1016/j.jtice.2015.12.020 | IL mixture
[N4444]Cl | CCCC[N+](CCCC)(CCCC)CCCC.[Cl-] | 14.69 | 10.1021/acs.jpcb.0c02386 | 344 | 10.1021/acs.jpcb.0c02386 | Arginine | NC(=[NH2+])NCCC[C@H](N)C(=O)[O-] | 11.94 | 10.1016/j.molstruc.2016.10.044 | 495.16 | 10.1016/j.molstruc.2016.10.044 | 299.55 | 0.875 | No | 10.1016/j.jtice.2015.12.020 | IL mixture
[N4444]Cl | CCCC[N+](CCCC)(CCCC)CCCC.[Cl-] | 14.69 | 10.1021/acs.jpcb.0c02386 | 344 | 10.1021/acs.jpcb.0c02386 | Arginine | NC(=[NH2+])NCCC[C@H](N)C(=O)[O-] | 11.94 | 10.1016/j.molstruc.2016.10.044 | 495.16 | 10.1016/j.molstruc.2016.10.044 | 299.31 | 0.888888889 | No | 10.1016/j.jtice.2015.12.020 | IL mixture
[N4444]Cl | CCCC[N+](CCCC)(CCCC)CCCC.[Cl-] | 14.69 | 10.1021/acs.jpcb.0c02386 | 344 | 10.1021/acs.jpcb.0c02386 | Aspartic acid | [NH3+][C@@H](CC(=O)O)C(=O)[O-] |  |  | 543.15 | 10.1016/j.molliq.2020.114745 | 298.23 | 0.9 | No | 10.1016/j.jtice.2015.12.020 | IL mixture
[N4444]Cl | CCCC[N+](CCCC)(CCCC)CCCC.[Cl-] | 14.69 | 10.1021/acs.jpcb.0c02386 | 344 | 10.1021/acs.jpcb.0c02386 | Aspartic acid | [NH3+][C@@H](CC(=O)O)C(=O)[O-] |  |  | 543.15 | 10.1016/j.molliq.2020.114745 | 305.96 | 0.909090909 | No | 10.1016/j.jtice.2015.12.020 | IL mixture
[N4444]Cl | CCCC[N+](CCCC)(CCCC)CCCC.[Cl-] | 14.69 | 10.1021/acs.jpcb.0c02386 | 344 | 10.1021/acs.jpcb.0c02386 | Aspartic acid | [NH3+][C@@H](CC(=O)O)C(=O)[O-] |  |  | 543.15 | 10.1016/j.molliq.2020.114745 | 304.93 | 0.916666667 | No | 10.1016/j.jtice.2015.12.020 | IL mixture
[N4444]Cl | CCCC[N+](CCCC)(CCCC)CCCC.[Cl-] | 14.69 | 10.1021/acs.jpcb.0c02386 | 344 | 10.1021/acs.jpcb.0c02386 | ChCl | C[N+](C)(C)CCO.[Cl-] | 4.3 | 10.1016/j.fluid.2017.03.015 | 578.15 | 10.1016/j.molliq.2020.114745 | 518.3 | 0.094 | Yes | 10.1016/j.fluid.2017.03.015 | IL mixture
[N4444]Cl | CCCC[N+](CCCC)(CCCC)CCCC.[Cl-] | 14.69 | 10.1021/acs.jpcb.0c02386 | 344 | 10.1021/acs.jpcb.0c02386 | ChCl | C[N+](C)(C)CCO.[Cl-] | 4.3 | 10.1016/j.fluid.2017.03.015 | 578.15 | 10.1016/j.molliq.2020.114745 | 520.4 | 0.099 | Yes | 10.1016/j.fluid.2017.03.015 | IL mixture
[N4444]Cl | CCCC[N+](CCCC)(CCCC)CCCC.[Cl-] | 14.69 | 10.1021/acs.jpcb.0c02386 | 344 | 10.1021/acs.jpcb.0c02386 | ChCl | C[N+](C)(C)CCO.[Cl-] | 4.3 | 10.1016/j.fluid.2017.03.015 | 578.15 | 10.1016/j.molliq.2020.114745 | 471.2 | 0.197 | Yes | 10.1016/j.fluid.2017.03.015 | IL mixture
[N4444]Cl | CCCC[N+](CCCC)(CCCC)CCCC.[Cl-] | 14.69 | 10.1021/acs.jpcb.0c02386 | 344 | 10.1021/acs.jpcb.0c02386 | ChCl | C[N+](C)(C)CCO.[Cl-] | 4.3 | 10.1016/j.fluid.2017.03.015 | 578.15 | 10.1016/j.molliq.2020.114745 | 472.6 | 0.197 | Yes | 10.1016/j.fluid.2017.03.015 | IL mixture
[N4444]Cl | CCCC[N+](CCCC)(CCCC)CCCC.[Cl-] | 14.69 | 10.1021/acs.jpcb.0c02386 | 344 | 10.1021/acs.jpcb.0c02386 | ChCl | C[N+](C)(C)CCO.[Cl-] | 4.3 | 10.1016/j.fluid.2017.03.015 | 578.15 | 10.1016/j.molliq.2020.114745 | 421.4 | 0.304 | Yes | 10.1016/j.fluid.2017.03.015 | IL mixture
[N4444]Cl | CCCC[N+](CCCC)(CCCC)CCCC.[Cl-] | 14.69 | 10.1021/acs.jpcb.0c02386 | 344 | 10.1021/acs.jpcb.0c02386 | ChCl | C[N+](C)(C)CCO.[Cl-] | 4.3 | 10.1016/j.fluid.2017.03.015 | 578.15 | 10.1016/j.molliq.2020.114745 | 422.7 | 0.308 | Yes | 10.1016/j.fluid.2017.03.015 | IL mixture
[N4444]Cl | CCCC[N+](CCCC)(CCCC)CCCC.[Cl-] | 14.69 | 10.1021/acs.jpcb.0c02386 | 344 | 10.1021/acs.jpcb.0c02386 | ChCl | C[N+](C)(C)CCO.[Cl-] | 4.3 | 10.1016/j.fluid.2017.03.015 | 578.15 | 10.1016/j.molliq.2020.114745 | 368.4 | 0.394 | Yes | 10.1016/j.fluid.2017.03.015 | IL mixture
[N4444]Cl | CCCC[N+](CCCC)(CCCC)CCCC.[Cl-] | 14.69 | 10.1021/acs.jpcb.0c02386 | 344 | 10.1021/acs.jpcb.0c02386 | ChCl | C[N+](C)(C)CCO.[Cl-] | 4.3 | 10.1016/j.fluid.2017.03.015 | 578.15 | 10.1016/j.molliq.2020.114745 | 316.3 | 0.51 | Yes | 10.1016/j.fluid.2017.03.015 | IL mixture
[N4444]Cl | CCCC[N+](CCCC)(CCCC)CCCC.[Cl-] | 14.69 | 10.1021/acs.jpcb.0c02386 | 344 | 10.1021/acs.jpcb.0c02386 | ChCl | C[N+](C)(C)CCO.[Cl-] | 4.3 | 10.1016/j.fluid.2017.03.015 | 578.15 | 10.1016/j.molliq.2020.114745 | 317.7 | 0.512 | Yes | 10.1016/j.fluid.2017.03.015 | IL mixture
[N4444]Cl | CCCC[N+](CCCC)(CCCC)CCCC.[Cl-] | 14.69 | 10.1021/acs.jpcb.0c02386 | 344 | 10.1021/acs.jpcb.0c02386 | ChCl | C[N+](C)(C)CCO.[Cl-] | 4.3 | 10.1016/j.fluid.2017.03.015 | 578.15 | 10.1016/j.molliq.2020.114745 | 326.9 | 0.575 | Yes | 10.1016/j.fluid.2017.03.015 | IL mixture
[N4444]Cl | CCCC[N+](CCCC)(CCCC)CCCC.[Cl-] | 14.69 | 10.1021/acs.jpcb.0c02386 | 344 | 10.1021/acs.jpcb.0c02386 | ChCl | C[N+](C)(C)CCO.[Cl-] | 4.3 | 10.1016/j.fluid.2017.03.015 | 578.15 | 10.1016/j.molliq.2020.114745 | 328.3 | 0.588 | Yes | 10.1016/j.fluid.2017.03.015 | IL mixture
[N4444]Cl | CCCC[N+](CCCC)(CCCC)CCCC.[Cl-] | 14.69 | 10.1021/acs.jpcb.0c02386 | 344 | 10.1021/acs.jpcb.0c02386 | ChCl | C[N+](C)(C)CCO.[Cl-] | 4.3 | 10.1016/j.fluid.2017.03.015 | 578.15 | 10.1016/j.molliq.2020.114745 | 331.6 | 0.704 | Yes | 10.1016/j.fluid.2017.03.015 | IL mixture
[N4444]Cl | CCCC[N+](CCCC)(CCCC)CCCC.[Cl-] | 14.69 | 10.1021/acs.jpcb.0c02386 | 344 | 10.1021/acs.jpcb.0c02386 | ChCl | C[N+](C)(C)CCO.[Cl-] | 4.3 | 10.1016/j.fluid.2017.03.015 | 578.15 | 10.1016/j.molliq.2020.114745 | 333.3 | 0.711 | Yes | 10.1016/j.fluid.2017.03.015 | IL mixture
[N4444]Cl | CCCC[N+](CCCC)(CCCC)CCCC.[Cl-] | 14.69 | 10.1021/acs.jpcb.0c02386 | 344 | 10.1021/acs.jpcb.0c02386 | ChCl | C[N+](C)(C)CCO.[Cl-] | 4.3 | 10.1016/j.fluid.2017.03.015 | 578.15 | 10.1016/j.molliq.2020.114745 | 341.3 | 0.809 | Yes | 10.1016/j.fluid.2017.03.015 | IL mixture
[N4444]Cl | CCCC[N+](CCCC)(CCCC)CCCC.[Cl-] | 14.69 | 10.1021/acs.jpcb.0c02386 | 344 | 10.1021/acs.jpcb.0c02386 | ChCl | C[N+](C)(C)CCO.[Cl-] | 4.3 | 10.1016/j.fluid.2017.03.015 | 578.15 | 10.1016/j.molliq.2020.114745 | 340.9 | 0.811 | Yes | 10.1016/j.fluid.2017.03.015 | IL mixture
[N4444]Cl | CCCC[N+](CCCC)(CCCC)CCCC.[Cl-] | 14.69 | 10.1021/acs.jpcb.0c02386 | 344 | 10.1021/acs.jpcb.0c02386 | ChCl | C[N+](C)(C)CCO.[Cl-] | 4.3 | 10.1016/j.fluid.2017.03.015 | 578.15 | 10.1016/j.molliq.2020.114745 | 341.3 | 0.875 | Yes | 10.1016/j.fluid.2017.03.015 | IL mixture
[N4444]Cl | CCCC[N+](CCCC)(CCCC)CCCC.[Cl-] | 14.69 | 10.1021/acs.jpcb.0c02386 | 344 | 10.1021/acs.jpcb.0c02386 | ChCl | C[N+](C)(C)CCO.[Cl-] | 4.3 | 10.1016/j.fluid.2017.03.015 | 578.15 | 10.1016/j.molliq.2020.114745 | 341.6 | 0.886 | Yes | 10.1016/j.fluid.2017.03.015 | IL mixture
[N4444]Cl | CCCC[N+](CCCC)(CCCC)CCCC.[Cl-] | 14.69 | 10.1021/acs.jpcb.0c02386 | 344 | 10.1021/acs.jpcb.0c02386 | Glutamic acid | [NH3+][C@@H](CCC(=O)O)C(=O)[O-] |  |  | 472.15 | 10.1016/j.molliq.2020.114745 | 303.7 | 0.888888889 | No | 10.1016/j.jtice.2015.12.020 | IL mixture
[N4444]Cl | CCCC[N+](CCCC)(CCCC)CCCC.[Cl-] | 14.69 | 10.1021/acs.jpcb.0c02386 | 344 | 10.1021/acs.jpcb.0c02386 | Glutamic acid | [NH3+][C@@H](CCC(=O)O)C(=O)[O-] |  |  | 472.15 | 10.1016/j.molliq.2020.114745 | 302.41 | 0.9 | No | 10.1016/j.jtice.2015.12.020 | IL mixture
[N4444]Cl | CCCC[N+](CCCC)(CCCC)CCCC.[Cl-] | 14.69 | 10.1021/acs.jpcb.0c02386 | 344 | 10.1021/acs.jpcb.0c02386 | Glutamic acid | [NH3+][C@@H](CCC(=O)O)C(=O)[O-] |  |  | 472.15 | 10.1016/j.molliq.2020.114745 | 302.01 | 0.909090909 | No | 10.1016/j.jtice.2015.12.020 | IL mixture
[N4444]Cl | CCCC[N+](CCCC)(CCCC)CCCC.[Cl-] | 14.69 | 10.1021/acs.jpcb.0c02386 | 344 | 10.1021/acs.jpcb.0c02386 | L-Methionine | CSCC[C@H]([NH3+])C(=O)[O-] | 31.62 | 10.1016/j.jct.2015.12.022 | 559.02 | 10.1016/j.jct.2015.12.022 | 299.12 | 0.9 | No | 10.1002/apj.1995 | IL mixture
[N4444]Cl | CCCC[N+](CCCC)(CCCC)CCCC.[Cl-] | 14.69 | 10.1021/acs.jpcb.0c02386 | 344 | 10.1021/acs.jpcb.0c02386 | L-Methionine | CSCC[C@H]([NH3+])C(=O)[O-] | 31.62 | 10.1016/j.jct.2015.12.022 | 559.02 | 10.1016/j.jct.2015.12.022 | 297.41 | 0.909090909 | No | 10.1002/apj.1995 | IL mixture
[N4444]Cl | CCCC[N+](CCCC)(CCCC)CCCC.[Cl-] | 14.69 | 10.1021/acs.jpcb.0c02386 | 344 | 10.1021/acs.jpcb.0c02386 | L-Methionine | CSCC[C@H]([NH3+])C(=O)[O-] | 31.62 | 10.1016/j.jct.2015.12.022 | 559.02 | 10.1016/j.jct.2015.12.022 | 292.26 | 0.916666667 | No | 10.1002/apj.1995 | IL mixture
[N4444]Cl | CCCC[N+](CCCC)(CCCC)CCCC.[Cl-] | 14.69 | 10.1021/acs.jpcb.0c02386 | 344 | 10.1021/acs.jpcb.0c02386 | L-Serine | [NH3+][C@@H](CO)C(=O)[O-] |  |  | 501.16 | 10.1134/S1070363209080209 | 298.06 | 0.888888889 | No | 10.1002/apj.1995 | IL mixture
[N4444]Cl | CCCC[N+](CCCC)(CCCC)CCCC.[Cl-] | 14.69 | 10.1021/acs.jpcb.0c02386 | 344 | 10.1021/acs.jpcb.0c02386 | L-Serine | [NH3+][C@@H](CO)C(=O)[O-] |  |  | 501.16 | 10.1134/S1070363209080209 | 299.53 | 0.9 | No | 10.1002/apj.1995 | IL mixture
[N4444]Cl | CCCC[N+](CCCC)(CCCC)CCCC.[Cl-] | 14.69 | 10.1021/acs.jpcb.0c02386 | 344 | 10.1021/acs.jpcb.0c02386 | L-Serine | [NH3+][C@@H](CO)C(=O)[O-] |  |  | 501.16 | 10.1134/S1070363209080209 | 303.56 | 0.909090909 | No | 10.1002/apj.1995 | IL mixture
[N4444]Cl | CCCC[N+](CCCC)(CCCC)CCCC.[Cl-] | 14.69 | 10.1021/acs.jpcb.0c02386 | 344 | 10.1021/acs.jpcb.0c02386 | L-Threonine | C[C@@H](O)[C@H]([NH3+])C(=O)[O-] | 54.76 | 10.1016/j.tca.2013.04.001 | 529.66 | 10.1016/j.tca.2013.04.001 | 295.3 | 0.888888889 | No | 10.1002/apj.1995 | IL mixture
[N4444]Cl | CCCC[N+](CCCC)(CCCC)CCCC.[Cl-] | 14.69 | 10.1021/acs.jpcb.0c02386 | 344 | 10.1021/acs.jpcb.0c02386 | L-Threonine | C[C@@H](O)[C@H]([NH3+])C(=O)[O-] | 54.76 | 10.1016/j.tca.2013.04.001 | 529.66 | 10.1016/j.tca.2013.04.001 | 293.36 | 0.9 | No | 10.1002/apj.1995 | IL mixture
[N4444]Cl | CCCC[N+](CCCC)(CCCC)CCCC.[Cl-] | 14.69 | 10.1021/acs.jpcb.0c02386 | 344 | 10.1021/acs.jpcb.0c02386 | L-Threonine | C[C@@H](O)[C@H]([NH3+])C(=O)[O-] | 54.76 | 10.1016/j.tca.2013.04.001 | 529.66 | 10.1016/j.tca.2013.04.001 | 303.11 | 0.909090909 | No | 10.1002/apj.1995 | IL mixture
[N4444]Cl | CCCC[N+](CCCC)(CCCC)CCCC.[Cl-] | 14.69 | 10.1021/acs.jpcb.0c02386 | 344 | 10.1021/acs.jpcb.0c02386 | Urea | NC(N)=O | 14.6 | 10.1016/j.jcrysgro.2011.02.019 | 405.85 | 10.1016/j.jcrysgro.2011.02.019 | 300.29 | 0.8 | No | 10.1002/aic.17408 | Type III
[N5555]Br | CCCCC[N+](CCCCC)(CCCCC)CCCCC.[Br-] | 40.1 | 10.1016/j.gee.2020.11.020 | 375.9 | 10.1016/j.gee.2020.11.020 | Erythritol | OC[C@H](O)[C@H](O)CO | 39.3 | 10.1016/j.gee.2020.11.020 | 394.7 | 10.1016/j.gee.2020.11.020 | 393.2 | 0.09 | Yes | 10.1016/j.gee.2020.11.020 | Type III
[N5555]Br | CCCCC[N+](CCCCC)(CCCCC)CCCCC.[Br-] | 40.1 | 10.1016/j.gee.2020.11.020 | 375.9 | 10.1016/j.gee.2020.11.020 | Erythritol | OC[C@H](O)[C@H](O)CO | 39.3 | 10.1016/j.gee.2020.11.020 | 394.7 | 10.1016/j.gee.2020.11.020 | 380 | 0.22 | Yes | 10.1016/j.gee.2020.11.020 | Type III
[N5555]Br | CCCCC[N+](CCCCC)(CCCCC)CCCCC.[Br-] | 40.1 | 10.1016/j.gee.2020.11.020 | 375.9 | 10.1016/j.gee.2020.11.020 | Erythritol | OC[C@H](O)[C@H](O)CO | 39.3 | 10.1016/j.gee.2020.11.020 | 394.7 | 10.1016/j.gee.2020.11.020 | 379.2 | 0.29 | Yes | 10.1016/j.gee.2020.11.020 | Type III
[N5555]Br | CCCCC[N+](CCCCC)(CCCCC)CCCCC.[Br-] | 40.1 | 10.1016/j.gee.2020.11.020 | 375.9 | 10.1016/j.gee.2020.11.020 | Erythritol | OC[C@H](O)[C@H](O)CO | 39.3 | 10.1016/j.gee.2020.11.020 | 394.7 | 10.1016/j.gee.2020.11.020 | 368.9 | 0.4 | Yes | 10.1016/j.gee.2020.11.020 | Type III
[N5555]Br | CCCCC[N+](CCCCC)(CCCCC)CCCCC.[Br-] | 40.1 | 10.1016/j.gee.2020.11.020 | 375.9 | 10.1016/j.gee.2020.11.020 | Erythritol | OC[C@H](O)[C@H](O)CO | 39.3 | 10.1016/j.gee.2020.11.020 | 394.7 | 10.1016/j.gee.2020.11.020 | 356 | 0.5 | Yes | 10.1016/j.gee.2020.11.020 | Type III
[N5555]Br | CCCCC[N+](CCCCC)(CCCCC)CCCCC.[Br-] | 40.1 | 10.1016/j.gee.2020.11.020 | 375.9 | 10.1016/j.gee.2020.11.020 | Erythritol | OC[C@H](O)[C@H](O)CO | 39.3 | 10.1016/j.gee.2020.11.020 | 394.7 | 10.1016/j.gee.2020.11.020 | 344.7 | 0.59 | Yes | 10.1016/j.gee.2020.11.020 | Type III
[N5555]Br | CCCCC[N+](CCCCC)(CCCCC)CCCCC.[Br-] | 40.1 | 10.1016/j.gee.2020.11.020 | 375.9 | 10.1016/j.gee.2020.11.020 | Erythritol | OC[C@H](O)[C@H](O)CO | 39.3 | 10.1016/j.gee.2020.11.020 | 394.7 | 10.1016/j.gee.2020.11.020 | 358.4 | 0.74 | Yes | 10.1016/j.gee.2020.11.020 | Type III
[N5555]Br | CCCCC[N+](CCCCC)(CCCCC)CCCCC.[Br-] | 40.1 | 10.1016/j.gee.2020.11.020 | 375.9 | 10.1016/j.gee.2020.11.020 | Erythritol | OC[C@H](O)[C@H](O)CO | 39.3 | 10.1016/j.gee.2020.11.020 | 394.7 | 10.1016/j.gee.2020.11.020 | 363.1 | 0.79 | Yes | 10.1016/j.gee.2020.11.020 | Type III
[N5555]Br | CCCCC[N+](CCCCC)(CCCCC)CCCCC.[Br-] | 40.1 | 10.1016/j.gee.2020.11.020 | 375.9 | 10.1016/j.gee.2020.11.020 | Erythritol | OC[C@H](O)[C@H](O)CO | 39.3 | 10.1016/j.gee.2020.11.020 | 394.7 | 10.1016/j.gee.2020.11.020 | 370.4 | 0.9 | Yes | 10.1016/j.gee.2020.11.020 | Type III
1,1-Dimethylurea | CN(C)C(N)=O | 29.6 | 10.1016/0021-9614(87)90038-3 | 454.2 | 10.1016/0021-9614(87)90038-3 | ChCl | C[N+](C)(C)CCO.[Cl-] | 4.3 | 10.1016/j.fluid.2017.03.015 | 578.15 | 10.1016/j.molliq.2020.114745 | 392.15 | 0.62 | No | 10.1016/j.fluid.2019.06.005 | Type III
1,3-Dimethylurea | CNC(=O)NC | 13.6 | 10.1016/0021-9614(87)90038-3 | 379.4 | 10.1016/0021-9614(87)90038-3 | [N2222]Br | CC[N+](CC)(CC)CC.[Br-] | 13.9 | 10.1016/j.gee.2020.11.020 | 633 | 10.1016/j.gee.2020.11.020 | 296.15 | 0.666666667 | No | 10.1002/aic.17408 | Type III
1,3-Dimethylurea | CNC(=O)NC | 13.6 | 10.1016/0021-9614(87)90038-3 | 379.4 | 10.1016/0021-9614(87)90038-3 | ChCl | C[N+](C)(C)CCO.[Cl-] | 4.3 | 10.1016/j.fluid.2017.03.015 | 578.15 | 10.1016/j.molliq.2020.114745 | 329.15 | 0.61 | No | 10.1016/j.fluid.2019.06.005 | Type III
1,8-Cineole | CC12CCC(CC1)C(C)(C)O2 |  |  | 274.65 | 10.1016/j.molliq.2020.114745 | Ibuprofen | CC(C)Cc1ccc(C(C)C(=O)O)cc1 | 39.5 | 10.1016/j.gee.2020.11.020 | 350.4 | 10.1016/j.gee.2020.11.020 | 260.15 | 0.6 | No | 10.1016/S0168-3659(97)00153-3 | Type V
1-Methylurea | CNC(N)=O | 15.9 | 10.1016/0021-9614(87)90038-3 | 373.8 | 10.1016/0021-9614(87)90038-3 | ChCl | C[N+](C)(C)CCO.[Cl-] | 4.3 | 10.1016/j.fluid.2017.03.015 | 578.15 | 10.1016/j.molliq.2020.114745 | 302.15 | 0.666666667 | No | 10.1016/j.cplett.2015.06.017 | Type III
2,2,2-Trifluoroacetamide | NC(=O)C(F)(F)F | 27.61 | 10.1016/0021-9614(78)90104-0 | 348 | 10.1016/0021-9614(78)90104-0 | ChCl | C[N+](C)(C)CCO.[Cl-] | 4.3 | 10.1016/j.fluid.2017.03.015 | 578.15 | 10.1016/j.molliq.2020.114745 | 294 | 0.6 | No | 10.3923/jas.2010.3349.3354 | Type III
2,2,2-Trifluoroacetamide | NC(=O)C(F)(F)F | 27.61 | 10.1016/0021-9614(78)90104-0 | 348 | 10.1016/0021-9614(78)90104-0 | ChCl | C[N+](C)(C)CCO.[Cl-] | 4.3 | 10.1016/j.fluid.2017.03.015 | 578.15 | 10.1016/j.molliq.2020.114745 | 270 | 0.64 | No | 10.3923/jas.2010.3349.3354 | Type III
2,2,2-Trifluoroacetamide | NC(=O)C(F)(F)F | 27.61 | 10.1016/0021-9614(78)90104-0 | 348 | 10.1016/0021-9614(78)90104-0 | ChCl | C[N+](C)(C)CCO.[Cl-] | 4.3 | 10.1016/j.fluid.2017.03.015 | 578.15 | 10.1016/j.molliq.2020.114745 | 243 | 0.67 | No | 10.3923/jas.2010.3349.3354 | Type III
2,2,2-Trifluoroacetamide | NC(=O)C(F)(F)F | 27.61 | 10.1016/0021-9614(78)90104-0 | 348 | 10.1016/0021-9614(78)90104-0 | ChCl | C[N+](C)(C)CCO.[Cl-] | 4.3 | 10.1016/j.fluid.2017.03.015 | 578.15 | 10.1016/j.molliq.2020.114745 | 229 | 0.71 | No | 10.3923/jas.2010.3349.3354 | Type III
2,2,2-Trifluoroacetamide | NC(=O)C(F)(F)F | 27.61 | 10.1016/0021-9614(78)90104-0 | 348 | 10.1016/0021-9614(78)90104-0 | Ethylammonium chloride | CC[NH3+].[Cl-] | 5.5 | 10.1021/je9702089 | 381.15 | 10.1016/j.tetlet.2004.12.098 | 300 | 0.33 | Yes | 10.1002/cphc.200500489 | Type III
2,2,2-Trifluoroacetamide | NC(=O)C(F)(F)F | 27.61 | 10.1016/0021-9614(78)90104-0 | 348 | 10.1016/0021-9614(78)90104-0 | Ethylammonium chloride | CC[NH3+].[Cl-] | 5.5 | 10.1021/je9702089 | 381.15 | 10.1016/j.tetlet.2004.12.098 | 298.7 | 0.5 | Yes | 10.1002/cphc.200500489 | Type III
2,2,2-Trifluoroacetamide | NC(=O)C(F)(F)F | 27.61 | 10.1016/0021-9614(78)90104-0 | 348 | 10.1016/0021-9614(78)90104-0 | Ethylammonium chloride | CC[NH3+].[Cl-] | 5.5 | 10.1021/je9702089 | 381.15 | 10.1016/j.tetlet.2004.12.098 | 294 | 0.6 | Yes | 10.1002/cphc.200500489 | Type III
2,2,2-Trifluoroacetamide | NC(=O)C(F)(F)F | 27.61 | 10.1016/0021-9614(78)90104-0 | 348 | 10.1016/0021-9614(78)90104-0 | Ethylammonium chloride | CC[NH3+].[Cl-] | 5.5 | 10.1021/je9702089 | 381.15 | 10.1016/j.tetlet.2004.12.098 | 302.5 | 0.67 | Yes | 10.1002/cphc.200500489 | Type III
2,2,2-Trifluoroacetamide | NC(=O)C(F)(F)F | 27.61 | 10.1016/0021-9614(78)90104-0 | 348 | 10.1016/0021-9614(78)90104-0 | Ethylammonium chloride | CC[NH3+].[Cl-] | 5.5 | 10.1021/je9702089 | 381.15 | 10.1016/j.tetlet.2004.12.098 | 308 | 0.75 | Yes | 10.1002/cphc.200500489 | Type III
2,3-Xylenol | Cc1cccc(O)c1C | 21.02 | 10.1016/j.gee.2020.11.020 | 345.69 | 10.1016/j.gee.2020.11.020 | ChCl | C[N+](C)(C)CCO.[Cl-] | 4.3 | 10.1016/j.fluid.2017.03.015 | 578.15 | 10.1016/j.molliq.2020.114745 | 330.5 | 0.6 | No | 10.1021/je300997v | Type III
2,3-Xylenol | Cc1cccc(O)c1C | 21.02 | 10.1016/j.gee.2020.11.020 | 345.69 | 10.1016/j.gee.2020.11.020 | ChCl | C[N+](C)(C)CCO.[Cl-] | 4.3 | 10.1016/j.fluid.2017.03.015 | 578.15 | 10.1016/j.molliq.2020.114745 | 323.6 | 0.668 | No | 10.1021/je300997v | Type III
2,3-Xylenol | Cc1cccc(O)c1C | 21.02 | 10.1016/j.gee.2020.11.020 | 345.69 | 10.1016/j.gee.2020.11.020 | ChCl | C[N+](C)(C)CCO.[Cl-] | 4.3 | 10.1016/j.fluid.2017.03.015 | 578.15 | 10.1016/j.molliq.2020.114745 | 290.8 | 0.75 | No | 10.1021/je300997v | Type III
2,3-Xylenol | Cc1cccc(O)c1C | 21.02 | 10.1016/j.gee.2020.11.020 | 345.69 | 10.1016/j.gee.2020.11.020 | ChCl | C[N+](C)(C)CCO.[Cl-] | 4.3 | 10.1016/j.fluid.2017.03.015 | 578.15 | 10.1016/j.molliq.2020.114745 | 316.3 | 0.8 | No | 10.1021/je300997v | Type III
2,3-Xylenol | Cc1cccc(O)c1C | 21.02 | 10.1016/j.gee.2020.11.020 | 345.69 | 10.1016/j.gee.2020.11.020 | ChCl | C[N+](C)(C)CCO.[Cl-] | 4.3 | 10.1016/j.fluid.2017.03.015 | 578.15 | 10.1016/j.molliq.2020.114745 | 325 | 0.833 | No | 10.1021/je300997v | Type III
2,3-Xylenol | Cc1cccc(O)c1C | 21.02 | 10.1016/j.gee.2020.11.020 | 345.69 | 10.1016/j.gee.2020.11.020 | ChCl | C[N+](C)(C)CCO.[Cl-] | 4.3 | 10.1016/j.fluid.2017.03.015 | 578.15 | 10.1016/j.molliq.2020.114745 | 339.8 | 0.9 | No | 10.1021/je300997v | Type III
2,4,6-Trimethylphenol | Cc1cc(C)c(O)c(C)c1 | 21.409 | 10.1016/j.gee.2020.11.020 | 345.05 | 10.1016/j.gee.2020.11.020 | ChCl | C[N+](C)(C)CCO.[Cl-] | 4.3 | 10.1016/j.fluid.2017.03.015 | 578.15 | 10.1016/j.molliq.2020.114745 | 307.06 | 0.67 | Yes | 10.1016/j.fluid.2017.05.009 | Type III
3,4-Dimethylphenol | Cc1ccc(O)cc1C | 18.13 | 10.1016/j.gee.2020.11.020 | 334 | 10.1016/j.gee.2020.11.020 | ChCl | C[N+](C)(C)CCO.[Cl-] | 4.3 | 10.1016/j.fluid.2017.03.015 | 578.15 | 10.1016/j.molliq.2020.114745 | 273.16 | 0.67 | No | 10.1016/j.fluid.2017.05.009 | Type III
4-Hydroxybenzoic acid | O=C(O)c1ccc(O)cc1 | 32.5 | 10.1007/s10973-009-0649-4 | 489.4 | 10.1007/s10973-009-0649-4 | ChCl | C[N+](C)(C)CCO.[Cl-] | 4.3 | 10.1016/j.fluid.2017.03.015 | 578.15 | 10.1016/j.molliq.2020.114745 | 360.15 | 0.33 | No | 10.1039/C1RA00630D | Type III
5-Phenylvaleric Acid | O=C(O)CCCCc1ccccc1 | 23.4 | 10.1021/je010153h | 331.98 | 10.1021/je010153h | ChCl | C[N+](C)(C)CCO.[Cl-] | 4.3 | 10.1016/j.fluid.2017.03.015 | 578.15 | 10.1016/j.molliq.2020.114745 | 293.15 | 0.6 | No | 10.1016/j.fluid.2019.06.005 | Type III
Acetamide | CC(N)=O | 15.5 | 10.1016/0040-6031(89)87104-7 | 354.06 | 10.1016/0040-6031(89)87104-7 | ChCl | C[N+](C)(C)CCO.[Cl-] | 4.3 | 10.1016/j.fluid.2017.03.015 | 578.15 | 10.1016/j.molliq.2020.114745 | 324.16 | 0.67 | No | 10.1039/B210714G | Type III
Acetamide | CC(N)=O | 15.5 | 10.1016/0040-6031(89)87104-7 | 354.06 | 10.1016/0040-6031(89)87104-7 | Ethylammonium chloride | CC[NH3+].[Cl-] | 5.5 | 10.1021/je9702089 | 381.15 | 10.1016/j.tetlet.2004.12.098 | 335.15 | 0.25 | Yes | 10.1002/cphc.200500489 | Type III
Acetamide | CC(N)=O | 15.5 | 10.1016/0040-6031(89)87104-7 | 354.06 | 10.1016/0040-6031(89)87104-7 | Ethylammonium chloride | CC[NH3+].[Cl-] | 5.5 | 10.1021/je9702089 | 381.15 | 10.1016/j.tetlet.2004.12.098 | 330.15 | 0.333333333 | Yes | 10.1002/cphc.200500489 | Type III
Acetamide | CC(N)=O | 15.5 | 10.1016/0040-6031(89)87104-7 | 354.06 | 10.1016/0040-6031(89)87104-7 | Ethylammonium chloride | CC[NH3+].[Cl-] | 5.5 | 10.1021/je9702089 | 381.15 | 10.1016/j.tetlet.2004.12.098 | 319.15 | 0.4 | Yes | 10.1002/cphc.200500489 | Type III
Acetamide | CC(N)=O | 15.5 | 10.1016/0040-6031(89)87104-7 | 354.06 | 10.1016/0040-6031(89)87104-7 | Ethylammonium chloride | CC[NH3+].[Cl-] | 5.5 | 10.1021/je9702089 | 381.15 | 10.1016/j.tetlet.2004.12.098 | 306.15 | 0.5 | Yes | 10.1002/cphc.200500489 | Type III
Acetamide | CC(N)=O | 15.5 | 10.1016/0040-6031(89)87104-7 | 354.06 | 10.1016/0040-6031(89)87104-7 | Ethylammonium chloride | CC[NH3+].[Cl-] | 5.5 | 10.1021/je9702089 | 381.15 | 10.1016/j.tetlet.2004.12.098 | 293.15 | 0.6 | Yes | 10.1002/cphc.200500489 | Type III
Acetamide | CC(N)=O | 15.5 | 10.1016/0040-6031(89)87104-7 | 354.06 | 10.1016/0040-6031(89)87104-7 | Ethylammonium chloride | CC[NH3+].[Cl-] | 5.5 | 10.1021/je9702089 | 381.15 | 10.1016/j.tetlet.2004.12.098 | 310.15 | 0.666666667 | Yes | 10.1002/cphc.200500489 | Type III
Acetamide | CC(N)=O | 15.5 | 10.1016/0040-6031(89)87104-7 | 354.06 | 10.1016/0040-6031(89)87104-7 | Ethylammonium chloride | CC[NH3+].[Cl-] | 5.5 | 10.1021/je9702089 | 381.15 | 10.1016/j.tetlet.2004.12.098 | 318.15 | 0.75 | Yes | 10.1002/cphc.200500489 | Type III
Acetic acid | CC(=O)O | 11.71 | 10.1016/j.molliq.2016.10.134 | 289.85 | 10.1016/j.molliq.2016.10.134 | [N4444]Br | CCCC[N+](CCCC)(CCCC)CCCC.[Br-] | 10 | 10.1016/j.gee.2020.11.020 | 390.8 | 10.1016/j.gee.2020.11.020 | 254.7 | 0.5 | No | 10.1002/aic.17408 | Type III
Acetylsalicylic Acid | CC(=O)Oc1ccccc1C(=O)O | 29.8 | 10.1016/j.gee.2020.11.020 | 414 | 10.1016/j.gee.2020.11.020 | ChCl | C[N+](C)(C)CCO.[Cl-] | 4.3 | 10.1016/j.fluid.2017.03.015 | 578.15 | 10.1016/j.molliq.2020.114745 | 555.58 | 0.107 | Yes | 10.1016/j.fluid.2019.06.005 | Type III
Acetylsalicylic Acid | CC(=O)Oc1ccccc1C(=O)O | 29.8 | 10.1016/j.gee.2020.11.020 | 414 | 10.1016/j.gee.2020.11.020 | ChCl | C[N+](C)(C)CCO.[Cl-] | 4.3 | 10.1016/j.fluid.2017.03.015 | 578.15 | 10.1016/j.molliq.2020.114745 | 527.48 | 0.2 | Yes | 10.1016/j.fluid.2019.06.005 | Type III
Acetylsalicylic Acid | CC(=O)Oc1ccccc1C(=O)O | 29.8 | 10.1016/j.gee.2020.11.020 | 414 | 10.1016/j.gee.2020.11.020 | ChCl | C[N+](C)(C)CCO.[Cl-] | 4.3 | 10.1016/j.fluid.2017.03.015 | 578.15 | 10.1016/j.molliq.2020.114745 | 495.55 | 0.304 | Yes | 10.1016/j.fluid.2019.06.005 | Type III
Acetylsalicylic Acid | CC(=O)Oc1ccccc1C(=O)O | 29.8 | 10.1016/j.gee.2020.11.020 | 414 | 10.1016/j.gee.2020.11.020 | ChCl | C[N+](C)(C)CCO.[Cl-] | 4.3 | 10.1016/j.fluid.2017.03.015 | 578.15 | 10.1016/j.molliq.2020.114745 | 450.78 | 0.405 | Yes | 10.1016/j.fluid.2019.06.005 | Type III
Acetylsalicylic Acid | CC(=O)Oc1ccccc1C(=O)O | 29.8 | 10.1016/j.gee.2020.11.020 | 414 | 10.1016/j.gee.2020.11.020 | ChCl | C[N+](C)(C)CCO.[Cl-] | 4.3 | 10.1016/j.fluid.2017.03.015 | 578.15 | 10.1016/j.molliq.2020.114745 | 418.25 | 0.501 | Yes | 10.1016/j.fluid.2019.06.005 | Type III
Acetylsalicylic Acid | CC(=O)Oc1ccccc1C(=O)O | 29.8 | 10.1016/j.gee.2020.11.020 | 414 | 10.1016/j.gee.2020.11.020 | ChCl | C[N+](C)(C)CCO.[Cl-] | 4.3 | 10.1016/j.fluid.2017.03.015 | 578.15 | 10.1016/j.molliq.2020.114745 | 382.48 | 0.586 | Yes | 10.1016/j.fluid.2019.06.005 | Type III
Acetylsalicylic Acid | CC(=O)Oc1ccccc1C(=O)O | 29.8 | 10.1016/j.gee.2020.11.020 | 414 | 10.1016/j.gee.2020.11.020 | ChCl | C[N+](C)(C)CCO.[Cl-] | 4.3 | 10.1016/j.fluid.2017.03.015 | 578.15 | 10.1016/j.molliq.2020.114745 | 340.65 | 0.714 | Yes | 10.1016/j.fluid.2019.06.005 | Type III
Acetylsalicylic Acid | CC(=O)Oc1ccccc1C(=O)O | 29.8 | 10.1016/j.gee.2020.11.020 | 414 | 10.1016/j.gee.2020.11.020 | ChCl | C[N+](C)(C)CCO.[Cl-] | 4.3 | 10.1016/j.fluid.2017.03.015 | 578.15 | 10.1016/j.molliq.2020.114745 | 354.85 | 0.794 | Yes | 10.1016/j.fluid.2019.06.005 | Type III
Acetylsalicylic Acid | CC(=O)Oc1ccccc1C(=O)O | 29.8 | 10.1016/j.gee.2020.11.020 | 414 | 10.1016/j.gee.2020.11.020 | ChCl | C[N+](C)(C)CCO.[Cl-] | 4.3 | 10.1016/j.fluid.2017.03.015 | 578.15 | 10.1016/j.molliq.2020.114745 | 381.52 | 0.899 | Yes | 10.1016/j.fluid.2019.06.005 | Type III
Adiphenine | CCN(CC)CCOC(=O)C(c1ccccc1)c1ccccc1 |  |  | 386.65 | 10.1016/j.molliq.2020.114745 | Acetylsalicylic Acid | CC(=O)Oc1ccccc1C(=O)O | 29.8 | 10.1016/j.gee.2020.11.020 | 414 | 10.1016/j.gee.2020.11.020 | 250.15 | 0.33 | No | 10.1016/j.fluid.2017.05.009 | Type V
Adiphenine | CCN(CC)CCOC(=O)C(c1ccccc1)c1ccccc1 |  |  | 386.65 | 10.1016/j.molliq.2020.114745 | Urea | NC(N)=O | 14.6 | 10.1016/j.jcrysgro.2011.02.019 | 405.85 | 10.1016/j.jcrysgro.2011.02.019 | 228.15 | 0.33 | No | 10.1016/j.fluid.2017.05.009 | Type V
Adipic Acid | O=C(O)CCCCC(=O)O | 37.4 | 10.1016/j.gee.2020.11.020 | 426.2 | 10.1016/j.gee.2020.11.020 | [N2222]Br | CC[N+](CC)(CC)CC.[Br-] | 13.9 | 10.1016/j.gee.2020.11.020 | 633 | 10.1016/j.gee.2020.11.020 | 347.86 | 0.51 | No | 10.1016/j.gee.2020.11.020 | Type III
Adipic Acid | O=C(O)CCCCC(=O)O | 37.4 | 10.1016/j.gee.2020.11.020 | 426.2 | 10.1016/j.gee.2020.11.020 | [N3333]Br | CCC[N+](CCC)(CCC)CCC.[Br-] | 7.3 | 10.1016/j.gee.2020.11.020 | 583 | 10.1016/j.gee.2020.11.020 | 332 | 0.48 | No | 10.1021/acs.jpcb.0c01680 | Type III
Adipic Acid | O=C(O)CCCCC(=O)O | 37.4 | 10.1016/j.gee.2020.11.020 | 426.2 | 10.1016/j.gee.2020.11.020 | ChCl | C[N+](C)(C)CCO.[Cl-] | 4.3 | 10.1016/j.fluid.2017.03.015 | 578.15 | 10.1016/j.molliq.2020.114745 | 358.15 | 0.5 | No | 10.1002/aic.17408 | Type III
Arabinose | O[C@H]1CO[C@H](O)[C@H](O)[C@H]1O | 35.78 | 10.1016/j.gee.2020.11.020 | 435 | 10.1016/j.gee.2020.11.020 | ChCl | C[N+](C)(C)CCO.[Cl-] | 4.3 | 10.1016/j.fluid.2017.03.015 | 578.15 | 10.1016/j.molliq.2020.114745 | 539.75 | 0.1 | Yes | 10.1021/acssuschemeng.8b02042 | Type III
Arabinose | O[C@H]1CO[C@H](O)[C@H](O)[C@H]1O | 35.78 | 10.1016/j.gee.2020.11.020 | 435 | 10.1016/j.gee.2020.11.020 | ChCl | C[N+](C)(C)CCO.[Cl-] | 4.3 | 10.1016/j.fluid.2017.03.015 | 578.15 | 10.1016/j.molliq.2020.114745 | 492.65 | 0.199 | Yes | 10.1021/acssuschemeng.8b02042 | Type III
Arabinose | O[C@H]1CO[C@H](O)[C@H](O)[C@H]1O | 35.78 | 10.1016/j.gee.2020.11.020 | 435 | 10.1016/j.gee.2020.11.020 | ChCl | C[N+](C)(C)CCO.[Cl-] | 4.3 | 10.1016/j.fluid.2017.03.015 | 578.15 | 10.1016/j.molliq.2020.114745 | 428.72 | 0.301 | Yes | 10.1021/acssuschemeng.8b02042 | Type III
Arabinose | O[C@H]1CO[C@H](O)[C@H](O)[C@H]1O | 35.78 | 10.1016/j.gee.2020.11.020 | 435 | 10.1016/j.gee.2020.11.020 | ChCl | C[N+](C)(C)CCO.[Cl-] | 4.3 | 10.1016/j.fluid.2017.03.015 | 578.15 | 10.1016/j.molliq.2020.114745 | 367.68 | 0.402 | Yes | 10.1021/acssuschemeng.8b02042 | Type III
Arabinose | O[C@H]1CO[C@H](O)[C@H](O)[C@H]1O | 35.78 | 10.1016/j.gee.2020.11.020 | 435 | 10.1016/j.gee.2020.11.020 | ChCl | C[N+](C)(C)CCO.[Cl-] | 4.3 | 10.1016/j.fluid.2017.03.015 | 578.15 | 10.1016/j.molliq.2020.114745 | 322.22 | 0.497 | Yes | 10.1021/acssuschemeng.8b02042 | Type III
Arabinose | O[C@H]1CO[C@H](O)[C@H](O)[C@H]1O | 35.78 | 10.1016/j.gee.2020.11.020 | 435 | 10.1016/j.gee.2020.11.020 | ChCl | C[N+](C)(C)CCO.[Cl-] | 4.3 | 10.1016/j.fluid.2017.03.015 | 578.15 | 10.1016/j.molliq.2020.114745 | 341.52 | 0.606 | Yes | 10.1021/acssuschemeng.8b02042 | Type III
Arabinose | O[C@H]1CO[C@H](O)[C@H](O)[C@H]1O | 35.78 | 10.1016/j.gee.2020.11.020 | 435 | 10.1016/j.gee.2020.11.020 | ChCl | C[N+](C)(C)CCO.[Cl-] | 4.3 | 10.1016/j.fluid.2017.03.015 | 578.15 | 10.1016/j.molliq.2020.114745 | 359.72 | 0.7 | Yes | 10.1021/acssuschemeng.8b02042 | Type III
Arabinose | O[C@H]1CO[C@H](O)[C@H](O)[C@H]1O | 35.78 | 10.1016/j.gee.2020.11.020 | 435 | 10.1016/j.gee.2020.11.020 | ChCl | C[N+](C)(C)CCO.[Cl-] | 4.3 | 10.1016/j.fluid.2017.03.015 | 578.15 | 10.1016/j.molliq.2020.114745 | 381.58 | 0.799 | Yes | 10.1021/acssuschemeng.8b02042 | Type III
Arabinose | O[C@H]1CO[C@H](O)[C@H](O)[C@H]1O | 35.78 | 10.1016/j.gee.2020.11.020 | 435 | 10.1016/j.gee.2020.11.020 | ChCl | C[N+](C)(C)CCO.[Cl-] | 4.3 | 10.1016/j.fluid.2017.03.015 | 578.15 | 10.1016/j.molliq.2020.114745 | 402.78 | 0.9 | Yes | 10.1021/acssuschemeng.8b02042 | Type III
Benzamide | NC(=O)c1ccccc1 | 23.14 | 10.1021/je800848u | 400.16 | 10.1021/je800848u | ChCl | C[N+](C)(C)CCO.[Cl-] | 4.3 | 10.1016/j.fluid.2017.03.015 | 578.15 | 10.1016/j.molliq.2020.114745 | 362.15 | 0.58 | No | 10.1016/j.fluid.2019.06.005 | Type III
Benzoic Acid | O=C(O)c1ccccc1 | 17.73 | 10.1016/j.tca.2017.06.024 | 395.5 | 10.1016/j.tca.2017.06.024 | Betaine | C[N+](C)(C)CC(=O)[O-] | 17.98 | 10.1063/5.0052303 | 566 | 10.1063/5.0052303 | 337.35 | 0.5 | Yes | 10.1039/C4RA10628H | Type III
Benzoic Acid | O=C(O)c1ccccc1 | 17.73 | 10.1016/j.tca.2017.06.024 | 395.5 | 10.1016/j.tca.2017.06.024 | Betaine | C[N+](C)(C)CC(=O)[O-] | 17.98 | 10.1063/5.0052303 | 566 | 10.1063/5.0052303 | 326.15 | 0.6 | Yes | 10.1039/C4RA10628H | Type III
Benzoic Acid | O=C(O)c1ccccc1 | 17.73 | 10.1016/j.tca.2017.06.024 | 395.5 | 10.1016/j.tca.2017.06.024 | Betaine | C[N+](C)(C)CC(=O)[O-] | 17.98 | 10.1063/5.0052303 | 566 | 10.1063/5.0052303 | 347.98 | 0.667 | Yes | 10.1039/C4RA10628H | Type III
Benzoic Acid | O=C(O)c1ccccc1 | 17.73 | 10.1016/j.tca.2017.06.024 | 395.5 | 10.1016/j.tca.2017.06.024 | Betaine | C[N+](C)(C)CC(=O)[O-] | 17.98 | 10.1063/5.0052303 | 566 | 10.1063/5.0052303 | 353.8 | 0.7 | Yes | 10.1039/C4RA10628H | Type III
Benzoic Acid | O=C(O)c1ccccc1 | 17.73 | 10.1016/j.tca.2017.06.024 | 395.5 | 10.1016/j.tca.2017.06.024 | ChCl | C[N+](C)(C)CCO.[Cl-] | 4.3 | 10.1016/j.fluid.2017.03.015 | 578.15 | 10.1016/j.molliq.2020.114745 | 351.15 | 0.72 | No | 10.1016/j.fluid.2019.06.005 | Type III
Benzyldimethyl-2-hydroxyethyl-ammonium chloride | C[N+](C)(CCO)Cc1ccccc1.[Cl-] | 87.3 | 10.1016/j.gee.2020.11.020 | 351.42 | 10.1016/j.gee.2020.11.020 | ChCl | C[N+](C)(C)CCO.[Cl-] | 4.3 | 10.1016/j.fluid.2017.03.015 | 578.15 | 10.1016/j.molliq.2020.114745 | 535.4 | 0.094 | Yes | 10.1016/j.fluid.2017.03.015 | IL mixture
Benzyldimethyl-2-hydroxyethyl-ammonium chloride | C[N+](C)(CCO)Cc1ccccc1.[Cl-] | 87.3 | 10.1016/j.gee.2020.11.020 | 351.42 | 10.1016/j.gee.2020.11.020 | ChCl | C[N+](C)(C)CCO.[Cl-] | 4.3 | 10.1016/j.fluid.2017.03.015 | 578.15 | 10.1016/j.molliq.2020.114745 | 535.7 | 0.101 | Yes | 10.1016/j.fluid.2017.03.015 | IL mixture
Benzyldimethyl-2-hydroxyethyl-ammonium chloride | C[N+](C)(CCO)Cc1ccccc1.[Cl-] | 87.3 | 10.1016/j.gee.2020.11.020 | 351.42 | 10.1016/j.gee.2020.11.020 | ChCl | C[N+](C)(C)CCO.[Cl-] | 4.3 | 10.1016/j.fluid.2017.03.015 | 578.15 | 10.1016/j.molliq.2020.114745 | 479.5 | 0.2 | Yes | 10.1016/j.fluid.2017.03.015 | IL mixture
Benzyldimethyl-2-hydroxyethyl-ammonium chloride | C[N+](C)(CCO)Cc1ccccc1.[Cl-] | 87.3 | 10.1016/j.gee.2020.11.020 | 351.42 | 10.1016/j.gee.2020.11.020 | ChCl | C[N+](C)(C)CCO.[Cl-] | 4.3 | 10.1016/j.fluid.2017.03.015 | 578.15 | 10.1016/j.molliq.2020.114745 | 482 | 0.202 | Yes | 10.1016/j.fluid.2017.03.015 | IL mixture
Benzyldimethyl-2-hydroxyethyl-ammonium chloride | C[N+](C)(CCO)Cc1ccccc1.[Cl-] | 87.3 | 10.1016/j.gee.2020.11.020 | 351.42 | 10.1016/j.gee.2020.11.020 | ChCl | C[N+](C)(C)CCO.[Cl-] | 4.3 | 10.1016/j.fluid.2017.03.015 | 578.15 | 10.1016/j.molliq.2020.114745 | 432.1 | 0.323 | Yes | 10.1016/j.fluid.2017.03.015 | IL mixture
Benzyldimethyl-2-hydroxyethyl-ammonium chloride | C[N+](C)(CCO)Cc1ccccc1.[Cl-] | 87.3 | 10.1016/j.gee.2020.11.020 | 351.42 | 10.1016/j.gee.2020.11.020 | ChCl | C[N+](C)(C)CCO.[Cl-] | 4.3 | 10.1016/j.fluid.2017.03.015 | 578.15 | 10.1016/j.molliq.2020.114745 | 431.6 | 0.328 | Yes | 10.1016/j.fluid.2017.03.015 | IL mixture
Benzyldimethyl-2-hydroxyethyl-ammonium chloride | C[N+](C)(CCO)Cc1ccccc1.[Cl-] | 87.3 | 10.1016/j.gee.2020.11.020 | 351.42 | 10.1016/j.gee.2020.11.020 | ChCl | C[N+](C)(C)CCO.[Cl-] | 4.3 | 10.1016/j.fluid.2017.03.015 | 578.15 | 10.1016/j.molliq.2020.114745 | 397.5 | 0.399 | Yes | 10.1016/j.fluid.2017.03.015 | IL mixture
Benzyldimethyl-2-hydroxyethyl-ammonium chloride | C[N+](C)(CCO)Cc1ccccc1.[Cl-] | 87.3 | 10.1016/j.gee.2020.11.020 | 351.42 | 10.1016/j.gee.2020.11.020 | ChCl | C[N+](C)(C)CCO.[Cl-] | 4.3 | 10.1016/j.fluid.2017.03.015 | 578.15 | 10.1016/j.molliq.2020.114745 | 393.5 | 0.401 | Yes | 10.1016/j.fluid.2017.03.015 | IL mixture
Benzyldimethyl-2-hydroxyethyl-ammonium chloride | C[N+](C)(CCO)Cc1ccccc1.[Cl-] | 87.3 | 10.1016/j.gee.2020.11.020 | 351.42 | 10.1016/j.gee.2020.11.020 | ChCl | C[N+](C)(C)CCO.[Cl-] | 4.3 | 10.1016/j.fluid.2017.03.015 | 578.15 | 10.1016/j.molliq.2020.114745 | 341.3 | 0.5 | Yes | 10.1016/j.fluid.2017.03.015 | IL mixture
Benzyldimethyl-2-hydroxyethyl-ammonium chloride | C[N+](C)(CCO)Cc1ccccc1.[Cl-] | 87.3 | 10.1016/j.gee.2020.11.020 | 351.42 | 10.1016/j.gee.2020.11.020 | ChCl | C[N+](C)(C)CCO.[Cl-] | 4.3 | 10.1016/j.fluid.2017.03.015 | 578.15 | 10.1016/j.molliq.2020.114745 | 341.7 | 0.501 | Yes | 10.1016/j.fluid.2017.03.015 | IL mixture
Benzyldimethyl-2-hydroxyethyl-ammonium chloride | C[N+](C)(CCO)Cc1ccccc1.[Cl-] | 87.3 | 10.1016/j.gee.2020.11.020 | 351.42 | 10.1016/j.gee.2020.11.020 | ChCl | C[N+](C)(C)CCO.[Cl-] | 4.3 | 10.1016/j.fluid.2017.03.015 | 578.15 | 10.1016/j.molliq.2020.114745 | 305.7 | 0.601 | Yes | 10.1016/j.fluid.2017.03.015 | IL mixture
Benzyldimethyl-2-hydroxyethyl-ammonium chloride | C[N+](C)(CCO)Cc1ccccc1.[Cl-] | 87.3 | 10.1016/j.gee.2020.11.020 | 351.42 | 10.1016/j.gee.2020.11.020 | ChCl | C[N+](C)(C)CCO.[Cl-] | 4.3 | 10.1016/j.fluid.2017.03.015 | 578.15 | 10.1016/j.molliq.2020.114745 | 307.7 | 0.644 | Yes | 10.1016/j.fluid.2017.03.015 | IL mixture
Benzyldimethyl-2-hydroxyethyl-ammonium chloride | C[N+](C)(CCO)Cc1ccccc1.[Cl-] | 87.3 | 10.1016/j.gee.2020.11.020 | 351.42 | 10.1016/j.gee.2020.11.020 | ChCl | C[N+](C)(C)CCO.[Cl-] | 4.3 | 10.1016/j.fluid.2017.03.015 | 578.15 | 10.1016/j.molliq.2020.114745 | 316 | 0.681 | Yes | 10.1016/j.fluid.2017.03.015 | IL mixture
Benzyldimethyl-2-hydroxyethyl-ammonium chloride | C[N+](C)(CCO)Cc1ccccc1.[Cl-] | 87.3 | 10.1016/j.gee.2020.11.020 | 351.42 | 10.1016/j.gee.2020.11.020 | ChCl | C[N+](C)(C)CCO.[Cl-] | 4.3 | 10.1016/j.fluid.2017.03.015 | 578.15 | 10.1016/j.molliq.2020.114745 | 317.6 | 0.697 | Yes | 10.1016/j.fluid.2017.03.015 | IL mixture
Benzyldimethyl-2-hydroxyethyl-ammonium chloride | C[N+](C)(CCO)Cc1ccccc1.[Cl-] | 87.3 | 10.1016/j.gee.2020.11.020 | 351.42 | 10.1016/j.gee.2020.11.020 | ChCl | C[N+](C)(C)CCO.[Cl-] | 4.3 | 10.1016/j.fluid.2017.03.015 | 578.15 | 10.1016/j.molliq.2020.114745 | 330.5 | 0.778 | Yes | 10.1016/j.fluid.2017.03.015 | IL mixture
Benzyldimethyl-2-hydroxyethyl-ammonium chloride | C[N+](C)(CCO)Cc1ccccc1.[Cl-] | 87.3 | 10.1016/j.gee.2020.11.020 | 351.42 | 10.1016/j.gee.2020.11.020 | ChCl | C[N+](C)(C)CCO.[Cl-] | 4.3 | 10.1016/j.fluid.2017.03.015 | 578.15 | 10.1016/j.molliq.2020.114745 | 331.5 | 0.803 | Yes | 10.1016/j.fluid.2017.03.015 | IL mixture
Benzyldimethyl-2-hydroxyethyl-ammonium chloride | C[N+](C)(CCO)Cc1ccccc1.[Cl-] | 87.3 | 10.1016/j.gee.2020.11.020 | 351.42 | 10.1016/j.gee.2020.11.020 | ChCl | C[N+](C)(C)CCO.[Cl-] | 4.3 | 10.1016/j.fluid.2017.03.015 | 578.15 | 10.1016/j.molliq.2020.114745 | 338.8 | 0.886 | Yes | 10.1016/j.fluid.2017.03.015 | IL mixture
Benzyldimethyl-2-hydroxyethyl-ammonium chloride | C[N+](C)(CCO)Cc1ccccc1.[Cl-] | 87.3 | 10.1016/j.gee.2020.11.020 | 351.42 | 10.1016/j.gee.2020.11.020 | ChCl | C[N+](C)(C)CCO.[Cl-] | 4.3 | 10.1016/j.fluid.2017.03.015 | 578.15 | 10.1016/j.molliq.2020.114745 | 345.8 | 0.899 | Yes | 10.1016/j.fluid.2017.03.015 | IL mixture
Caffeic acid | O=C(O)/C=C/c1ccc(O)c(O)c1 | 27.68 | 10.1016/j.jct.2013.02.013 | 505.66 | 10.1016/j.jct.2013.02.013 | ChCl | C[N+](C)(C)CCO.[Cl-] | 4.3 | 10.1016/j.fluid.2017.03.015 | 578.15 | 10.1016/j.molliq.2020.114745 | 340.15 | 0.33 | No | 10.1039/C1RA00630D | Type III
Capric Acid | CCCCCCCCCC(=O)O | 27.5 | 10.1016/j.gee.2020.11.020 | 304.8 | 10.1016/j.gee.2020.11.020 | [N1111]Cl | C[N+](C)(C)C.[Cl-] | 20.49 | 10.1016/j.gee.2020.11.020 | 612.87 | 10.1016/j.gee.2020.11.020 | 573.35 | 0.1 | Yes | 10.1016/j.fluid.2017.04.007 | Type III
Capric Acid | CCCCCCCCCC(=O)O | 27.5 | 10.1016/j.gee.2020.11.020 | 304.8 | 10.1016/j.gee.2020.11.020 | [N1111]Cl | C[N+](C)(C)C.[Cl-] | 20.49 | 10.1016/j.gee.2020.11.020 | 612.87 | 10.1016/j.gee.2020.11.020 | 544.65 | 0.189 | Yes | 10.1016/j.fluid.2017.04.007 | Type III
Capric Acid | CCCCCCCCCC(=O)O | 27.5 | 10.1016/j.gee.2020.11.020 | 304.8 | 10.1016/j.gee.2020.11.020 | [N1111]Cl | C[N+](C)(C)C.[Cl-] | 20.49 | 10.1016/j.gee.2020.11.020 | 612.87 | 10.1016/j.gee.2020.11.020 | 497.45 | 0.308 | Yes | 10.1016/j.fluid.2017.04.007 | Type III
Capric Acid | CCCCCCCCCC(=O)O | 27.5 | 10.1016/j.gee.2020.11.020 | 304.8 | 10.1016/j.gee.2020.11.020 | [N1111]Cl | C[N+](C)(C)C.[Cl-] | 20.49 | 10.1016/j.gee.2020.11.020 | 612.87 | 10.1016/j.gee.2020.11.020 | 463.25 | 0.399 | Yes | 10.1016/j.fluid.2017.04.007 | Type III
Capric Acid | CCCCCCCCCC(=O)O | 27.5 | 10.1016/j.gee.2020.11.020 | 304.8 | 10.1016/j.gee.2020.11.020 | [N1111]Cl | C[N+](C)(C)C.[Cl-] | 20.49 | 10.1016/j.gee.2020.11.020 | 612.87 | 10.1016/j.gee.2020.11.020 | 423.75 | 0.501 | Yes | 10.1016/j.fluid.2017.04.007 | Type III
Capric Acid | CCCCCCCCCC(=O)O | 27.5 | 10.1016/j.gee.2020.11.020 | 304.8 | 10.1016/j.gee.2020.11.020 | [N1111]Cl | C[N+](C)(C)C.[Cl-] | 20.49 | 10.1016/j.gee.2020.11.020 | 612.87 | 10.1016/j.gee.2020.11.020 | 390.85 | 0.598 | Yes | 10.1016/j.fluid.2017.04.007 | Type III
Capric Acid | CCCCCCCCCC(=O)O | 27.5 | 10.1016/j.gee.2020.11.020 | 304.8 | 10.1016/j.gee.2020.11.020 | [N1111]Cl | C[N+](C)(C)C.[Cl-] | 20.49 | 10.1016/j.gee.2020.11.020 | 612.87 | 10.1016/j.gee.2020.11.020 | 347.75 | 0.69 | Yes | 10.1016/j.fluid.2017.04.007 | Type III
Capric Acid | CCCCCCCCCC(=O)O | 27.5 | 10.1016/j.gee.2020.11.020 | 304.8 | 10.1016/j.gee.2020.11.020 | [N1111]Cl | C[N+](C)(C)C.[Cl-] | 20.49 | 10.1016/j.gee.2020.11.020 | 612.87 | 10.1016/j.gee.2020.11.020 | 303.75 | 0.794 | Yes | 10.1016/j.fluid.2017.04.007 | Type III
Capric Acid | CCCCCCCCCC(=O)O | 27.5 | 10.1016/j.gee.2020.11.020 | 304.8 | 10.1016/j.gee.2020.11.020 | [N1111]Cl | C[N+](C)(C)C.[Cl-] | 20.49 | 10.1016/j.gee.2020.11.020 | 612.87 | 10.1016/j.gee.2020.11.020 | 303.83 | 0.802 | Yes | 10.1016/j.fluid.2017.04.007 | Type III
Capric Acid | CCCCCCCCCC(=O)O | 27.5 | 10.1016/j.gee.2020.11.020 | 304.8 | 10.1016/j.gee.2020.11.020 | [N1111]Cl | C[N+](C)(C)C.[Cl-] | 20.49 | 10.1016/j.gee.2020.11.020 | 612.87 | 10.1016/j.gee.2020.11.020 | 304.94 | 0.891 | Yes | 10.1016/j.fluid.2017.04.007 | Type III
Capric Acid | CCCCCCCCCC(=O)O | 27.5 | 10.1016/j.gee.2020.11.020 | 304.8 | 10.1016/j.gee.2020.11.020 | [N1111]Cl | C[N+](C)(C)C.[Cl-] | 20.49 | 10.1016/j.gee.2020.11.020 | 612.87 | 10.1016/j.gee.2020.11.020 | 304.55 | 0.901 | Yes | 10.1016/j.fluid.2017.04.007 | Type III
Capric Acid | CCCCCCCCCC(=O)O | 27.5 | 10.1016/j.gee.2020.11.020 | 304.8 | 10.1016/j.gee.2020.11.020 | [N2222]Cl | CC[N+](CC)(CC)CC.[Cl-] | 51.24 | 10.1016/j.gee.2020.11.020 | 535.4 | 10.1016/j.gee.2020.11.020 | 495.25 | 0.098 | Yes | 10.1016/j.fluid.2017.04.007 | Type III
Capric Acid | CCCCCCCCCC(=O)O | 27.5 | 10.1016/j.gee.2020.11.020 | 304.8 | 10.1016/j.gee.2020.11.020 | [N2222]Cl | CC[N+](CC)(CC)CC.[Cl-] | 51.24 | 10.1016/j.gee.2020.11.020 | 535.4 | 10.1016/j.gee.2020.11.020 | 465.25 | 0.192 | Yes | 10.1016/j.fluid.2017.04.007 | Type III
Capric Acid | CCCCCCCCCC(=O)O | 27.5 | 10.1016/j.gee.2020.11.020 | 304.8 | 10.1016/j.gee.2020.11.020 | [N2222]Cl | CC[N+](CC)(CC)CC.[Cl-] | 51.24 | 10.1016/j.gee.2020.11.020 | 535.4 | 10.1016/j.gee.2020.11.020 | 435.85 | 0.283 | Yes | 10.1016/j.fluid.2017.04.007 | Type III
Capric Acid | CCCCCCCCCC(=O)O | 27.5 | 10.1016/j.gee.2020.11.020 | 304.8 | 10.1016/j.gee.2020.11.020 | [N2222]Cl | CC[N+](CC)(CC)CC.[Cl-] | 51.24 | 10.1016/j.gee.2020.11.020 | 535.4 | 10.1016/j.gee.2020.11.020 | 431 | 0.301 | Yes | 10.1016/j.fluid.2017.04.007 | Type III
Capric Acid | CCCCCCCCCC(=O)O | 27.5 | 10.1016/j.gee.2020.11.020 | 304.8 | 10.1016/j.gee.2020.11.020 | [N2222]Cl | CC[N+](CC)(CC)CC.[Cl-] | 51.24 | 10.1016/j.gee.2020.11.020 | 535.4 | 10.1016/j.gee.2020.11.020 | 403.28 | 0.35 | Yes | 10.1016/j.fluid.2017.04.007 | Type III
Capric Acid | CCCCCCCCCC(=O)O | 27.5 | 10.1016/j.gee.2020.11.020 | 304.8 | 10.1016/j.gee.2020.11.020 | [N2222]Cl | CC[N+](CC)(CC)CC.[Cl-] | 51.24 | 10.1016/j.gee.2020.11.020 | 535.4 | 10.1016/j.gee.2020.11.020 | 373.45 | 0.41 | Yes | 10.1016/j.fluid.2017.04.007 | Type III
Capric Acid | CCCCCCCCCC(=O)O | 27.5 | 10.1016/j.gee.2020.11.020 | 304.8 | 10.1016/j.gee.2020.11.020 | [N2222]Cl | CC[N+](CC)(CC)CC.[Cl-] | 51.24 | 10.1016/j.gee.2020.11.020 | 535.4 | 10.1016/j.gee.2020.11.020 | 344.22 | 0.492 | Yes | 10.1016/j.fluid.2017.04.007 | Type III
Capric Acid | CCCCCCCCCC(=O)O | 27.5 | 10.1016/j.gee.2020.11.020 | 304.8 | 10.1016/j.gee.2020.11.020 | [N2222]Cl | CC[N+](CC)(CC)CC.[Cl-] | 51.24 | 10.1016/j.gee.2020.11.020 | 535.4 | 10.1016/j.gee.2020.11.020 | 346.25 | 0.5 | Yes | 10.1016/j.fluid.2017.04.007 | Type III
Capric Acid | CCCCCCCCCC(=O)O | 27.5 | 10.1016/j.gee.2020.11.020 | 304.8 | 10.1016/j.gee.2020.11.020 | [N2222]Cl | CC[N+](CC)(CC)CC.[Cl-] | 51.24 | 10.1016/j.gee.2020.11.020 | 535.4 | 10.1016/j.gee.2020.11.020 | 312.28 | 0.599 | Yes | 10.1016/j.fluid.2017.04.007 | Type III
Capric Acid | CCCCCCCCCC(=O)O | 27.5 | 10.1016/j.gee.2020.11.020 | 304.8 | 10.1016/j.gee.2020.11.020 | [N2222]Cl | CC[N+](CC)(CC)CC.[Cl-] | 51.24 | 10.1016/j.gee.2020.11.020 | 535.4 | 10.1016/j.gee.2020.11.020 | 301.66 | 0.697 | Yes | 10.1016/j.fluid.2017.04.007 | Type III
Capric Acid | CCCCCCCCCC(=O)O | 27.5 | 10.1016/j.gee.2020.11.020 | 304.8 | 10.1016/j.gee.2020.11.020 | [N2222]Cl | CC[N+](CC)(CC)CC.[Cl-] | 51.24 | 10.1016/j.gee.2020.11.020 | 535.4 | 10.1016/j.gee.2020.11.020 | 304.18 | 0.804 | Yes | 10.1016/j.fluid.2017.04.007 | Type III
Capric Acid | CCCCCCCCCC(=O)O | 27.5 | 10.1016/j.gee.2020.11.020 | 304.8 | 10.1016/j.gee.2020.11.020 | [N2222]Cl | CC[N+](CC)(CC)CC.[Cl-] | 51.24 | 10.1016/j.gee.2020.11.020 | 535.4 | 10.1016/j.gee.2020.11.020 | 305.05 | 0.903 | Yes | 10.1016/j.fluid.2017.04.007 | Type III
Capric Acid | CCCCCCCCCC(=O)O | 27.5 | 10.1016/j.gee.2020.11.020 | 304.8 | 10.1016/j.gee.2020.11.020 | [N3333]Cl | CCC[N+](CCC)(CCC)CCC.[Cl-] | 66.58 | 10.1016/j.gee.2020.11.020 | 502.4 | 10.1016/j.gee.2020.11.020 | 483.45 | 0.1 | Yes | 10.1016/j.fluid.2017.04.007 | Type III
Capric Acid | CCCCCCCCCC(=O)O | 27.5 | 10.1016/j.gee.2020.11.020 | 304.8 | 10.1016/j.gee.2020.11.020 | [N3333]Cl | CCC[N+](CCC)(CCC)CCC.[Cl-] | 66.58 | 10.1016/j.gee.2020.11.020 | 502.4 | 10.1016/j.gee.2020.11.020 | 444.45 | 0.201 | Yes | 10.1016/j.fluid.2017.04.007 | Type III
Capric Acid | CCCCCCCCCC(=O)O | 27.5 | 10.1016/j.gee.2020.11.020 | 304.8 | 10.1016/j.gee.2020.11.020 | [N3333]Cl | CCC[N+](CCC)(CCC)CCC.[Cl-] | 66.58 | 10.1016/j.gee.2020.11.020 | 502.4 | 10.1016/j.gee.2020.11.020 | 404.05 | 0.3 | Yes | 10.1016/j.fluid.2017.04.007 | Type III
Capric Acid | CCCCCCCCCC(=O)O | 27.5 | 10.1016/j.gee.2020.11.020 | 304.8 | 10.1016/j.gee.2020.11.020 | [N3333]Cl | CCC[N+](CCC)(CCC)CCC.[Cl-] | 66.58 | 10.1016/j.gee.2020.11.020 | 502.4 | 10.1016/j.gee.2020.11.020 | 375.55 | 0.4 | Yes | 10.1016/j.fluid.2017.04.007 | Type III
Capric Acid | CCCCCCCCCC(=O)O | 27.5 | 10.1016/j.gee.2020.11.020 | 304.8 | 10.1016/j.gee.2020.11.020 | [N3333]Cl | CCC[N+](CCC)(CCC)CCC.[Cl-] | 66.58 | 10.1016/j.gee.2020.11.020 | 502.4 | 10.1016/j.gee.2020.11.020 | 346.25 | 0.5 | Yes | 10.1016/j.fluid.2017.04.007 | Type III
Capric Acid | CCCCCCCCCC(=O)O | 27.5 | 10.1016/j.gee.2020.11.020 | 304.8 | 10.1016/j.gee.2020.11.020 | [N3333]Cl | CCC[N+](CCC)(CCC)CCC.[Cl-] | 66.58 | 10.1016/j.gee.2020.11.020 | 502.4 | 10.1016/j.gee.2020.11.020 | 316.91 | 0.599 | Yes | 10.1016/j.fluid.2017.04.007 | Type III
Capric Acid | CCCCCCCCCC(=O)O | 27.5 | 10.1016/j.gee.2020.11.020 | 304.8 | 10.1016/j.gee.2020.11.020 | [N3333]Cl | CCC[N+](CCC)(CCC)CCC.[Cl-] | 66.58 | 10.1016/j.gee.2020.11.020 | 502.4 | 10.1016/j.gee.2020.11.020 | 315.55 | 0.6 | Yes | 10.1016/j.fluid.2017.04.007 | Type III
Capric Acid | CCCCCCCCCC(=O)O | 27.5 | 10.1016/j.gee.2020.11.020 | 304.8 | 10.1016/j.gee.2020.11.020 | [N3333]Cl | CCC[N+](CCC)(CCC)CCC.[Cl-] | 66.58 | 10.1016/j.gee.2020.11.020 | 502.4 | 10.1016/j.gee.2020.11.020 | 300.3 | 0.704 | Yes | 10.1016/j.fluid.2017.04.007 | Type III
Capric Acid | CCCCCCCCCC(=O)O | 27.5 | 10.1016/j.gee.2020.11.020 | 304.8 | 10.1016/j.gee.2020.11.020 | [N3333]Cl | CCC[N+](CCC)(CCC)CCC.[Cl-] | 66.58 | 10.1016/j.gee.2020.11.020 | 502.4 | 10.1016/j.gee.2020.11.020 | 295.57 | 0.798 | Yes | 10.1016/j.fluid.2017.04.007 | Type III
Capric Acid | CCCCCCCCCC(=O)O | 27.5 | 10.1016/j.gee.2020.11.020 | 304.8 | 10.1016/j.gee.2020.11.020 | [N3333]Cl | CCC[N+](CCC)(CCC)CCC.[Cl-] | 66.58 | 10.1016/j.gee.2020.11.020 | 502.4 | 10.1016/j.gee.2020.11.020 | 304.36 | 0.9 | Yes | 10.1016/j.fluid.2017.04.007 | Type III
Capric Acid | CCCCCCCCCC(=O)O | 27.5 | 10.1016/j.gee.2020.11.020 | 304.8 | 10.1016/j.gee.2020.11.020 | [N4444]Cl | CCCC[N+](CCCC)(CCCC)CCCC.[Cl-] | 14.69 | 10.1021/acs.jpcb.0c02386 | 344 | 10.1021/acs.jpcb.0c02386 | 261.2 | 0.666666667 | No | 10.1039/C5GC01451D | Type III
Capric Acid | CCCCCCCCCC(=O)O | 27.5 | 10.1016/j.gee.2020.11.020 | 304.8 | 10.1016/j.gee.2020.11.020 | ChCl | C[N+](C)(C)CCO.[Cl-] | 4.3 | 10.1016/j.fluid.2017.03.015 | 578.15 | 10.1016/j.molliq.2020.114745 | 543.95 | 0.062 | Yes | 10.1021/acs.iecr.7b02382 | Type III
Capric Acid | CCCCCCCCCC(=O)O | 27.5 | 10.1016/j.gee.2020.11.020 | 304.8 | 10.1016/j.gee.2020.11.020 | ChCl | C[N+](C)(C)CCO.[Cl-] | 4.3 | 10.1016/j.fluid.2017.03.015 | 578.15 | 10.1016/j.molliq.2020.114745 | 520.95 | 0.104 | Yes | 10.1021/acs.iecr.7b02382 | Type III
Capric Acid | CCCCCCCCCC(=O)O | 27.5 | 10.1016/j.gee.2020.11.020 | 304.8 | 10.1016/j.gee.2020.11.020 | ChCl | C[N+](C)(C)CCO.[Cl-] | 4.3 | 10.1016/j.fluid.2017.03.015 | 578.15 | 10.1016/j.molliq.2020.114745 | 499.8 | 0.15 | Yes | 10.1021/acs.iecr.7b02382 | Type III
Capric Acid | CCCCCCCCCC(=O)O | 27.5 | 10.1016/j.gee.2020.11.020 | 304.8 | 10.1016/j.gee.2020.11.020 | ChCl | C[N+](C)(C)CCO.[Cl-] | 4.3 | 10.1016/j.fluid.2017.03.015 | 578.15 | 10.1016/j.molliq.2020.114745 | 473.55 | 0.214 | Yes | 10.1021/acs.iecr.7b02382 | Type III
Capric Acid | CCCCCCCCCC(=O)O | 27.5 | 10.1016/j.gee.2020.11.020 | 304.8 | 10.1016/j.gee.2020.11.020 | ChCl | C[N+](C)(C)CCO.[Cl-] | 4.3 | 10.1016/j.fluid.2017.03.015 | 578.15 | 10.1016/j.molliq.2020.114745 | 453.7 | 0.239 | Yes | 10.1021/acs.iecr.7b02382 | Type III
Capric Acid | CCCCCCCCCC(=O)O | 27.5 | 10.1016/j.gee.2020.11.020 | 304.8 | 10.1016/j.gee.2020.11.020 | ChCl | C[N+](C)(C)CCO.[Cl-] | 4.3 | 10.1016/j.fluid.2017.03.015 | 578.15 | 10.1016/j.molliq.2020.114745 | 427.85 | 0.325 | Yes | 10.1021/acs.iecr.7b02382 | Type III
Capric Acid | CCCCCCCCCC(=O)O | 27.5 | 10.1016/j.gee.2020.11.020 | 304.8 | 10.1016/j.gee.2020.11.020 | ChCl | C[N+](C)(C)CCO.[Cl-] | 4.3 | 10.1016/j.fluid.2017.03.015 | 578.15 | 10.1016/j.molliq.2020.114745 | 413.7 | 0.358 | Yes | 10.1021/acs.iecr.7b02382 | Type III
Capric Acid | CCCCCCCCCC(=O)O | 27.5 | 10.1016/j.gee.2020.11.020 | 304.8 | 10.1016/j.gee.2020.11.020 | ChCl | C[N+](C)(C)CCO.[Cl-] | 4.3 | 10.1016/j.fluid.2017.03.015 | 578.15 | 10.1016/j.molliq.2020.114745 | 395.55 | 0.408 | Yes | 10.1021/acs.iecr.7b02382 | Type III
Capric Acid | CCCCCCCCCC(=O)O | 27.5 | 10.1016/j.gee.2020.11.020 | 304.8 | 10.1016/j.gee.2020.11.020 | ChCl | C[N+](C)(C)CCO.[Cl-] | 4.3 | 10.1016/j.fluid.2017.03.015 | 578.15 | 10.1016/j.molliq.2020.114745 | 373.6 | 0.46 | Yes | 10.1021/acs.iecr.7b02382 | Type III
Capric Acid | CCCCCCCCCC(=O)O | 27.5 | 10.1016/j.gee.2020.11.020 | 304.8 | 10.1016/j.gee.2020.11.020 | ChCl | C[N+](C)(C)CCO.[Cl-] | 4.3 | 10.1016/j.fluid.2017.03.015 | 578.15 | 10.1016/j.molliq.2020.114745 | 343.3 | 0.515 | Yes | 10.1021/acs.iecr.7b02382 | Type III
Capric Acid | CCCCCCCCCC(=O)O | 27.5 | 10.1016/j.gee.2020.11.020 | 304.8 | 10.1016/j.gee.2020.11.020 | ChCl | C[N+](C)(C)CCO.[Cl-] | 4.3 | 10.1016/j.fluid.2017.03.015 | 578.15 | 10.1016/j.molliq.2020.114745 | 328.75 | 0.544 | Yes | 10.1021/acs.iecr.7b02382 | Type III
Capric Acid | CCCCCCCCCC(=O)O | 27.5 | 10.1016/j.gee.2020.11.020 | 304.8 | 10.1016/j.gee.2020.11.020 | ChCl | C[N+](C)(C)CCO.[Cl-] | 4.3 | 10.1016/j.fluid.2017.03.015 | 578.15 | 10.1016/j.molliq.2020.114745 | 304.7 | 0.601 | Yes | 10.1021/acs.iecr.7b02382 | Type III
Capric Acid | CCCCCCCCCC(=O)O | 27.5 | 10.1016/j.gee.2020.11.020 | 304.8 | 10.1016/j.gee.2020.11.020 | ChCl | C[N+](C)(C)CCO.[Cl-] | 4.3 | 10.1016/j.fluid.2017.03.015 | 578.15 | 10.1016/j.molliq.2020.114745 | 305.45 | 0.658 | Yes | 10.1021/acs.iecr.7b02382 | Type III
Capric Acid | CCCCCCCCCC(=O)O | 27.5 | 10.1016/j.gee.2020.11.020 | 304.8 | 10.1016/j.gee.2020.11.020 | ChCl | C[N+](C)(C)CCO.[Cl-] | 4.3 | 10.1016/j.fluid.2017.03.015 | 578.15 | 10.1016/j.molliq.2020.114745 | 304.1 | 0.704 | Yes | 10.1021/acs.iecr.7b02382 | Type III
Capric Acid | CCCCCCCCCC(=O)O | 27.5 | 10.1016/j.gee.2020.11.020 | 304.8 | 10.1016/j.gee.2020.11.020 | ChCl | C[N+](C)(C)CCO.[Cl-] | 4.3 | 10.1016/j.fluid.2017.03.015 | 578.15 | 10.1016/j.molliq.2020.114745 | 304.45 | 0.788 | Yes | 10.1021/acs.iecr.7b02382 | Type III
Capric Acid | CCCCCCCCCC(=O)O | 27.5 | 10.1016/j.gee.2020.11.020 | 304.8 | 10.1016/j.gee.2020.11.020 | ChCl | C[N+](C)(C)CCO.[Cl-] | 4.3 | 10.1016/j.fluid.2017.03.015 | 578.15 | 10.1016/j.molliq.2020.114745 | 304.6 | 0.899 | Yes | 10.1021/acs.iecr.7b02382 | Type III
Capric Acid | CCCCCCCCCC(=O)O | 27.5 | 10.1016/j.gee.2020.11.020 | 304.8 | 10.1016/j.gee.2020.11.020 | Lauric Acid | CCCCCCCCCCCC(=O)O | 34.69 | 10.1016/j.gee.2020.11.020 | 317.5 | 10.1016/j.gee.2020.11.020 | 314.86 | 0.101 | Yes | 10.1016/j.chemphyslip.2009.05.004 | Type V
Capric Acid | CCCCCCCCCC(=O)O | 27.5 | 10.1016/j.gee.2020.11.020 | 304.8 | 10.1016/j.gee.2020.11.020 | Lauric Acid | CCCCCCCCCCCC(=O)O | 34.69 | 10.1016/j.gee.2020.11.020 | 317.5 | 10.1016/j.gee.2020.11.020 | 311.94 | 0.1993 | Yes | 10.1016/j.chemphyslip.2009.05.004 | Type V
Capric Acid | CCCCCCCCCC(=O)O | 27.5 | 10.1016/j.gee.2020.11.020 | 304.8 | 10.1016/j.gee.2020.11.020 | Lauric Acid | CCCCCCCCCCCC(=O)O | 34.69 | 10.1016/j.gee.2020.11.020 | 317.5 | 10.1016/j.gee.2020.11.020 | 308.8 | 0.2999 | Yes | 10.1016/j.chemphyslip.2009.05.004 | Type V
Capric Acid | CCCCCCCCCC(=O)O | 27.5 | 10.1016/j.gee.2020.11.020 | 304.8 | 10.1016/j.gee.2020.11.020 | Lauric Acid | CCCCCCCCCCCC(=O)O | 34.69 | 10.1016/j.gee.2020.11.020 | 317.5 | 10.1016/j.gee.2020.11.020 | 304.61 | 0.4001 | Yes | 10.1016/j.chemphyslip.2009.05.004 | Type V
Capric Acid | CCCCCCCCCC(=O)O | 27.5 | 10.1016/j.gee.2020.11.020 | 304.8 | 10.1016/j.gee.2020.11.020 | Lauric Acid | CCCCCCCCCCCC(=O)O | 34.69 | 10.1016/j.gee.2020.11.020 | 317.5 | 10.1016/j.gee.2020.11.020 | 302.8 | 0.4457 | Yes | 10.1016/j.chemphyslip.2009.05.004 | Type V
Capric Acid | CCCCCCCCCC(=O)O | 27.5 | 10.1016/j.gee.2020.11.020 | 304.8 | 10.1016/j.gee.2020.11.020 | Lauric Acid | CCCCCCCCCCCC(=O)O | 34.69 | 10.1016/j.gee.2020.11.020 | 317.5 | 10.1016/j.gee.2020.11.020 | 299.06 | 0.5002 | Yes | 10.1016/j.chemphyslip.2009.05.004 | Type V
Capric Acid | CCCCCCCCCC(=O)O | 27.5 | 10.1016/j.gee.2020.11.020 | 304.8 | 10.1016/j.gee.2020.11.020 | Lauric Acid | CCCCCCCCCCCC(=O)O | 34.69 | 10.1016/j.gee.2020.11.020 | 317.5 | 10.1016/j.gee.2020.11.020 | 296.77 | 0.553 | Yes | 10.1016/j.chemphyslip.2009.05.004 | Type V
Capric Acid | CCCCCCCCCC(=O)O | 27.5 | 10.1016/j.gee.2020.11.020 | 304.8 | 10.1016/j.gee.2020.11.020 | Lauric Acid | CCCCCCCCCCCC(=O)O | 34.69 | 10.1016/j.gee.2020.11.020 | 317.5 | 10.1016/j.gee.2020.11.020 | 296.31 | 0.5989 | Yes | 10.1016/j.chemphyslip.2009.05.004 | Type V
Capric Acid | CCCCCCCCCC(=O)O | 27.5 | 10.1016/j.gee.2020.11.020 | 304.8 | 10.1016/j.gee.2020.11.020 | Lauric Acid | CCCCCCCCCCCC(=O)O | 34.69 | 10.1016/j.gee.2020.11.020 | 317.5 | 10.1016/j.gee.2020.11.020 | 295.33 | 0.6529 | Yes | 10.1016/j.chemphyslip.2009.05.004 | Type V
Capric Acid | CCCCCCCCCC(=O)O | 27.5 | 10.1016/j.gee.2020.11.020 | 304.8 | 10.1016/j.gee.2020.11.020 | Lauric Acid | CCCCCCCCCCCC(=O)O | 34.69 | 10.1016/j.gee.2020.11.020 | 317.5 | 10.1016/j.gee.2020.11.020 | 294.75 | 0.7001 | Yes | 10.1016/j.chemphyslip.2009.05.004 | Type V
Capric Acid | CCCCCCCCCC(=O)O | 27.5 | 10.1016/j.gee.2020.11.020 | 304.8 | 10.1016/j.gee.2020.11.020 | Lauric Acid | CCCCCCCCCCCC(=O)O | 34.69 | 10.1016/j.gee.2020.11.020 | 317.5 | 10.1016/j.gee.2020.11.020 | 294.35 | 0.7516 | Yes | 10.1016/j.chemphyslip.2009.05.004 | Type V
Capric Acid | CCCCCCCCCC(=O)O | 27.5 | 10.1016/j.gee.2020.11.020 | 304.8 | 10.1016/j.gee.2020.11.020 | Lauric Acid | CCCCCCCCCCCC(=O)O | 34.69 | 10.1016/j.gee.2020.11.020 | 317.5 | 10.1016/j.gee.2020.11.020 | 298.15 | 0.7998 | Yes | 10.1016/j.chemphyslip.2009.05.004 | Type V
Capric Acid | CCCCCCCCCC(=O)O | 27.5 | 10.1016/j.gee.2020.11.020 | 304.8 | 10.1016/j.gee.2020.11.020 | Lauric Acid | CCCCCCCCCCCC(=O)O | 34.69 | 10.1016/j.gee.2020.11.020 | 317.5 | 10.1016/j.gee.2020.11.020 | 301.94 | 0.9 | Yes | 10.1016/j.chemphyslip.2009.05.004 | Type V
Capric Acid | CCCCCCCCCC(=O)O | 27.5 | 10.1016/j.gee.2020.11.020 | 304.8 | 10.1016/j.gee.2020.11.020 | Lidocaine | CCN(CC)CC(=O)Nc1c(C)cccc1C | 16.4 | 10.1016/j.tca.2009.08.016 | 341.15 | 10.1016/j.molliq.2020.114745 | 212.15 | 0.5 | No | 10.1016/j.molliq.2020.114745 | Type V
Capric Acid | CCCCCCCCCC(=O)O | 27.5 | 10.1016/j.gee.2020.11.020 | 304.8 | 10.1016/j.gee.2020.11.020 | Menthol | CC(C)[C@@H]1CC[C@@H](C)C[C@H]1O | 13.74 | 10.1016/j.gee.2020.11.020 | 314.6 | 10.1016/j.gee.2020.11.020 | 307 | 0.1 | Yes | 10.3390/molecules25051077 | Type V
Capric Acid | CCCCCCCCCC(=O)O | 27.5 | 10.1016/j.gee.2020.11.020 | 304.8 | 10.1016/j.gee.2020.11.020 | Menthol | CC(C)[C@@H]1CC[C@@H](C)C[C@H]1O | 13.74 | 10.1016/j.gee.2020.11.020 | 314.6 | 10.1016/j.gee.2020.11.020 | 298 | 0.2 | Yes | 10.3390/molecules25051077 | Type V
Capric Acid | CCCCCCCCCC(=O)O | 27.5 | 10.1016/j.gee.2020.11.020 | 304.8 | 10.1016/j.gee.2020.11.020 | Menthol | CC(C)[C@@H]1CC[C@@H](C)C[C@H]1O | 13.74 | 10.1016/j.gee.2020.11.020 | 314.6 | 10.1016/j.gee.2020.11.020 | 288 | 0.3 | Yes | 10.3390/molecules25051077 | Type V
Capric Acid | CCCCCCCCCC(=O)O | 27.5 | 10.1016/j.gee.2020.11.020 | 304.8 | 10.1016/j.gee.2020.11.020 | Menthol | CC(C)[C@@H]1CC[C@@H](C)C[C@H]1O | 13.74 | 10.1016/j.gee.2020.11.020 | 314.6 | 10.1016/j.gee.2020.11.020 | 279 | 0.4 | Yes | 10.3390/molecules25051077 | Type V
Capric Acid | CCCCCCCCCC(=O)O | 27.5 | 10.1016/j.gee.2020.11.020 | 304.8 | 10.1016/j.gee.2020.11.020 | Menthol | CC(C)[C@@H]1CC[C@@H](C)C[C@H]1O | 13.74 | 10.1016/j.gee.2020.11.020 | 314.6 | 10.1016/j.gee.2020.11.020 | 287 | 0.5 | Yes | 10.3390/molecules25051077 | Type V
Capric Acid | CCCCCCCCCC(=O)O | 27.5 | 10.1016/j.gee.2020.11.020 | 304.8 | 10.1016/j.gee.2020.11.020 | Menthol | CC(C)[C@@H]1CC[C@@H](C)C[C@H]1O | 13.74 | 10.1016/j.gee.2020.11.020 | 314.6 | 10.1016/j.gee.2020.11.020 | 292 | 0.6 | Yes | 10.3390/molecules25051077 | Type V
Capric Acid | CCCCCCCCCC(=O)O | 27.5 | 10.1016/j.gee.2020.11.020 | 304.8 | 10.1016/j.gee.2020.11.020 | Menthol | CC(C)[C@@H]1CC[C@@H](C)C[C@H]1O | 13.74 | 10.1016/j.gee.2020.11.020 | 314.6 | 10.1016/j.gee.2020.11.020 | 296 | 0.7 | Yes | 10.3390/molecules25051077 | Type V
Capric Acid | CCCCCCCCCC(=O)O | 27.5 | 10.1016/j.gee.2020.11.020 | 304.8 | 10.1016/j.gee.2020.11.020 | Menthol | CC(C)[C@@H]1CC[C@@H](C)C[C@H]1O | 13.74 | 10.1016/j.gee.2020.11.020 | 314.6 | 10.1016/j.gee.2020.11.020 | 299 | 0.8 | Yes | 10.3390/molecules25051077 | Type V
Capric Acid | CCCCCCCCCC(=O)O | 27.5 | 10.1016/j.gee.2020.11.020 | 304.8 | 10.1016/j.gee.2020.11.020 | Menthol | CC(C)[C@@H]1CC[C@@H](C)C[C@H]1O | 13.74 | 10.1016/j.gee.2020.11.020 | 314.6 | 10.1016/j.gee.2020.11.020 | 303 | 0.9 | Yes | 10.3390/molecules25051077 | Type V
Capric Acid | CCCCCCCCCC(=O)O | 27.5 | 10.1016/j.gee.2020.11.020 | 304.8 | 10.1016/j.gee.2020.11.020 | Myristic Acid | CCCCCCCCCCCCCC(=O)O | 45.75 | 10.1016/j.gee.2020.11.020 | 327 | 10.1016/j.gee.2020.11.020 | 325.01 | 0.0986 | Yes | 10.1021/je060146z | Type V
Capric Acid | CCCCCCCCCC(=O)O | 27.5 | 10.1016/j.gee.2020.11.020 | 304.8 | 10.1016/j.gee.2020.11.020 | Myristic Acid | CCCCCCCCCCCCCC(=O)O | 45.75 | 10.1016/j.gee.2020.11.020 | 327 | 10.1016/j.gee.2020.11.020 | 322.49 | 0.1968 | Yes | 10.1021/je060146z | Type V
Capric Acid | CCCCCCCCCC(=O)O | 27.5 | 10.1016/j.gee.2020.11.020 | 304.8 | 10.1016/j.gee.2020.11.020 | Myristic Acid | CCCCCCCCCCCCCC(=O)O | 45.75 | 10.1016/j.gee.2020.11.020 | 327 | 10.1016/j.gee.2020.11.020 | 319.72 | 0.2997 | Yes | 10.1021/je060146z | Type V
Capric Acid | CCCCCCCCCC(=O)O | 27.5 | 10.1016/j.gee.2020.11.020 | 304.8 | 10.1016/j.gee.2020.11.020 | Myristic Acid | CCCCCCCCCCCCCC(=O)O | 45.75 | 10.1016/j.gee.2020.11.020 | 327 | 10.1016/j.gee.2020.11.020 | 316.49 | 0.3985 | Yes | 10.1021/je060146z | Type V
Capric Acid | CCCCCCCCCC(=O)O | 27.5 | 10.1016/j.gee.2020.11.020 | 304.8 | 10.1016/j.gee.2020.11.020 | Myristic Acid | CCCCCCCCCCCCCC(=O)O | 45.75 | 10.1016/j.gee.2020.11.020 | 327 | 10.1016/j.gee.2020.11.020 | 312.27 | 0.4979 | Yes | 10.1021/je060146z | Type V
Capric Acid | CCCCCCCCCC(=O)O | 27.5 | 10.1016/j.gee.2020.11.020 | 304.8 | 10.1016/j.gee.2020.11.020 | Myristic Acid | CCCCCCCCCCCCCC(=O)O | 45.75 | 10.1016/j.gee.2020.11.020 | 327 | 10.1016/j.gee.2020.11.020 | 307.94 | 0.5986 | Yes | 10.1021/je060146z | Type V
Capric Acid | CCCCCCCCCC(=O)O | 27.5 | 10.1016/j.gee.2020.11.020 | 304.8 | 10.1016/j.gee.2020.11.020 | Myristic Acid | CCCCCCCCCCCCCC(=O)O | 45.75 | 10.1016/j.gee.2020.11.020 | 327 | 10.1016/j.gee.2020.11.020 | 305.12 | 0.649 | Yes | 10.1021/je060146z | Type V
Capric Acid | CCCCCCCCCC(=O)O | 27.5 | 10.1016/j.gee.2020.11.020 | 304.8 | 10.1016/j.gee.2020.11.020 | Myristic Acid | CCCCCCCCCCCCCC(=O)O | 45.75 | 10.1016/j.gee.2020.11.020 | 327 | 10.1016/j.gee.2020.11.020 | 300.26 | 0.6996 | Yes | 10.1021/je060146z | Type V
Capric Acid | CCCCCCCCCC(=O)O | 27.5 | 10.1016/j.gee.2020.11.020 | 304.8 | 10.1016/j.gee.2020.11.020 | Myristic Acid | CCCCCCCCCCCCCC(=O)O | 45.75 | 10.1016/j.gee.2020.11.020 | 327 | 10.1016/j.gee.2020.11.020 | 296.78 | 0.7992 | Yes | 10.1021/je060146z | Type V
Capric Acid | CCCCCCCCCC(=O)O | 27.5 | 10.1016/j.gee.2020.11.020 | 304.8 | 10.1016/j.gee.2020.11.020 | Myristic Acid | CCCCCCCCCCCCCC(=O)O | 45.75 | 10.1016/j.gee.2020.11.020 | 327 | 10.1016/j.gee.2020.11.020 | 298.2 | 0.8475 | Yes | 10.1021/je060146z | Type V
Capric Acid | CCCCCCCCCC(=O)O | 27.5 | 10.1016/j.gee.2020.11.020 | 304.8 | 10.1016/j.gee.2020.11.020 | Myristic Acid | CCCCCCCCCCCCCC(=O)O | 45.75 | 10.1016/j.gee.2020.11.020 | 327 | 10.1016/j.gee.2020.11.020 | 301.1 | 0.9013 | Yes | 10.1021/je060146z | Type V
Capric Acid | CCCCCCCCCC(=O)O | 27.5 | 10.1016/j.gee.2020.11.020 | 304.8 | 10.1016/j.gee.2020.11.020 | Myristic Acid | CCCCCCCCCCCCCC(=O)O | 45.75 | 10.1016/j.gee.2020.11.020 | 327 | 10.1016/j.gee.2020.11.020 | 302.31 | 0.9503 | Yes | 10.1021/je060146z | Type V
Capric Acid | CCCCCCCCCC(=O)O | 27.5 | 10.1016/j.gee.2020.11.020 | 304.8 | 10.1016/j.gee.2020.11.020 | Palmitic Acid | CCCCCCCCCCCCCCCC(=O)O | 51.02 | 10.1016/j.gee.2020.11.020 | 336.8 | 10.1016/j.gee.2020.11.020 | 332.87 | 0.1207 | Yes | 10.1021/je060146z | Type V
Capric Acid | CCCCCCCCCC(=O)O | 27.5 | 10.1016/j.gee.2020.11.020 | 304.8 | 10.1016/j.gee.2020.11.020 | Palmitic Acid | CCCCCCCCCCCCCCCC(=O)O | 51.02 | 10.1016/j.gee.2020.11.020 | 336.8 | 10.1016/j.gee.2020.11.020 | 331.23 | 0.1981 | Yes | 10.1021/je060146z | Type V
Capric Acid | CCCCCCCCCC(=O)O | 27.5 | 10.1016/j.gee.2020.11.020 | 304.8 | 10.1016/j.gee.2020.11.020 | Palmitic Acid | CCCCCCCCCCCCCCCC(=O)O | 51.02 | 10.1016/j.gee.2020.11.020 | 336.8 | 10.1016/j.gee.2020.11.020 | 328.87 | 0.2993 | Yes | 10.1021/je060146z | Type V
Capric Acid | CCCCCCCCCC(=O)O | 27.5 | 10.1016/j.gee.2020.11.020 | 304.8 | 10.1016/j.gee.2020.11.020 | Palmitic Acid | CCCCCCCCCCCCCCCC(=O)O | 51.02 | 10.1016/j.gee.2020.11.020 | 336.8 | 10.1016/j.gee.2020.11.020 | 326.06 | 0.3991 | Yes | 10.1021/je060146z | Type V
Capric Acid | CCCCCCCCCC(=O)O | 27.5 | 10.1016/j.gee.2020.11.020 | 304.8 | 10.1016/j.gee.2020.11.020 | Palmitic Acid | CCCCCCCCCCCCCCCC(=O)O | 51.02 | 10.1016/j.gee.2020.11.020 | 336.8 | 10.1016/j.gee.2020.11.020 | 322.75 | 0.5032 | Yes | 10.1021/je060146z | Type V
Capric Acid | CCCCCCCCCC(=O)O | 27.5 | 10.1016/j.gee.2020.11.020 | 304.8 | 10.1016/j.gee.2020.11.020 | Palmitic Acid | CCCCCCCCCCCCCCCC(=O)O | 51.02 | 10.1016/j.gee.2020.11.020 | 336.8 | 10.1016/j.gee.2020.11.020 | 320.07 | 0.5998 | Yes | 10.1021/je060146z | Type V
Capric Acid | CCCCCCCCCC(=O)O | 27.5 | 10.1016/j.gee.2020.11.020 | 304.8 | 10.1016/j.gee.2020.11.020 | Palmitic Acid | CCCCCCCCCCCCCCCC(=O)O | 51.02 | 10.1016/j.gee.2020.11.020 | 336.8 | 10.1016/j.gee.2020.11.020 | 313.38 | 0.7043 | Yes | 10.1021/je060146z | Type V
Capric Acid | CCCCCCCCCC(=O)O | 27.5 | 10.1016/j.gee.2020.11.020 | 304.8 | 10.1016/j.gee.2020.11.020 | Palmitic Acid | CCCCCCCCCCCCCCCC(=O)O | 51.02 | 10.1016/j.gee.2020.11.020 | 336.8 | 10.1016/j.gee.2020.11.020 | 310.15 | 0.7496 | Yes | 10.1021/je060146z | Type V
Capric Acid | CCCCCCCCCC(=O)O | 27.5 | 10.1016/j.gee.2020.11.020 | 304.8 | 10.1016/j.gee.2020.11.020 | Palmitic Acid | CCCCCCCCCCCCCCCC(=O)O | 51.02 | 10.1016/j.gee.2020.11.020 | 336.8 | 10.1016/j.gee.2020.11.020 | 304.68 | 0.7937 | Yes | 10.1021/je060146z | Type V
Capric Acid | CCCCCCCCCC(=O)O | 27.5 | 10.1016/j.gee.2020.11.020 | 304.8 | 10.1016/j.gee.2020.11.020 | Palmitic Acid | CCCCCCCCCCCCCCCC(=O)O | 51.02 | 10.1016/j.gee.2020.11.020 | 336.8 | 10.1016/j.gee.2020.11.020 | 299.28 | 0.8484 | Yes | 10.1021/je060146z | Type V
Capric Acid | CCCCCCCCCC(=O)O | 27.5 | 10.1016/j.gee.2020.11.020 | 304.8 | 10.1016/j.gee.2020.11.020 | Palmitic Acid | CCCCCCCCCCCCCCCC(=O)O | 51.02 | 10.1016/j.gee.2020.11.020 | 336.8 | 10.1016/j.gee.2020.11.020 | 300.2 | 0.9009 | Yes | 10.1021/je060146z | Type V
Capric Acid | CCCCCCCCCC(=O)O | 27.5 | 10.1016/j.gee.2020.11.020 | 304.8 | 10.1016/j.gee.2020.11.020 | Palmitic Acid | CCCCCCCCCCCCCCCC(=O)O | 51.02 | 10.1016/j.gee.2020.11.020 | 336.8 | 10.1016/j.gee.2020.11.020 | 303.08 | 0.9502 | Yes | 10.1021/je060146z | Type V
Capric Acid | CCCCCCCCCC(=O)O | 27.5 | 10.1016/j.gee.2020.11.020 | 304.8 | 10.1016/j.gee.2020.11.020 | Stearic Acid | CCCCCCCCCCCCCCCCCC(=O)O | 61.36 | 10.1021/acs.jpcb.0c02386 | 343.67 | 10.1021/acs.jpcb.0c02386 | 340.66 | 0.1013 | Yes | 10.1021/je060146z | Type V
Capric Acid | CCCCCCCCCC(=O)O | 27.5 | 10.1016/j.gee.2020.11.020 | 304.8 | 10.1016/j.gee.2020.11.020 | Stearic Acid | CCCCCCCCCCCCCCCCCC(=O)O | 61.36 | 10.1021/acs.jpcb.0c02386 | 343.67 | 10.1021/acs.jpcb.0c02386 | 338.62 | 0.1989 | Yes | 10.1021/je060146z | Type V
Capric Acid | CCCCCCCCCC(=O)O | 27.5 | 10.1016/j.gee.2020.11.020 | 304.8 | 10.1016/j.gee.2020.11.020 | Stearic Acid | CCCCCCCCCCCCCCCCCC(=O)O | 61.36 | 10.1021/acs.jpcb.0c02386 | 343.67 | 10.1021/acs.jpcb.0c02386 | 336.62 | 0.2967 | Yes | 10.1021/je060146z | Type V
Capric Acid | CCCCCCCCCC(=O)O | 27.5 | 10.1016/j.gee.2020.11.020 | 304.8 | 10.1016/j.gee.2020.11.020 | Stearic Acid | CCCCCCCCCCCCCCCCCC(=O)O | 61.36 | 10.1021/acs.jpcb.0c02386 | 343.67 | 10.1021/acs.jpcb.0c02386 | 334.28 | 0.395 | Yes | 10.1021/je060146z | Type V
Capric Acid | CCCCCCCCCC(=O)O | 27.5 | 10.1016/j.gee.2020.11.020 | 304.8 | 10.1016/j.gee.2020.11.020 | Stearic Acid | CCCCCCCCCCCCCCCCCC(=O)O | 61.36 | 10.1021/acs.jpcb.0c02386 | 343.67 | 10.1021/acs.jpcb.0c02386 | 330.81 | 0.5032 | Yes | 10.1021/je060146z | Type V
Capric Acid | CCCCCCCCCC(=O)O | 27.5 | 10.1016/j.gee.2020.11.020 | 304.8 | 10.1016/j.gee.2020.11.020 | Stearic Acid | CCCCCCCCCCCCCCCCCC(=O)O | 61.36 | 10.1021/acs.jpcb.0c02386 | 343.67 | 10.1021/acs.jpcb.0c02386 | 327.79 | 0.5972 | Yes | 10.1021/je060146z | Type V
Capric Acid | CCCCCCCCCC(=O)O | 27.5 | 10.1016/j.gee.2020.11.020 | 304.8 | 10.1016/j.gee.2020.11.020 | Stearic Acid | CCCCCCCCCCCCCCCCCC(=O)O | 61.36 | 10.1021/acs.jpcb.0c02386 | 343.67 | 10.1021/acs.jpcb.0c02386 | 324.43 | 0.7044 | Yes | 10.1021/je060146z | Type V
Capric Acid | CCCCCCCCCC(=O)O | 27.5 | 10.1016/j.gee.2020.11.020 | 304.8 | 10.1016/j.gee.2020.11.020 | Stearic Acid | CCCCCCCCCCCCCCCCCC(=O)O | 61.36 | 10.1021/acs.jpcb.0c02386 | 343.67 | 10.1021/acs.jpcb.0c02386 | 317.93 | 0.8012 | Yes | 10.1021/je060146z | Type V
Capric Acid | CCCCCCCCCC(=O)O | 27.5 | 10.1016/j.gee.2020.11.020 | 304.8 | 10.1016/j.gee.2020.11.020 | Stearic Acid | CCCCCCCCCCCCCCCCCC(=O)O | 61.36 | 10.1021/acs.jpcb.0c02386 | 343.67 | 10.1021/acs.jpcb.0c02386 | 305.78 | 0.9002 | Yes | 10.1021/je060146z | Type V
Capric Acid | CCCCCCCCCC(=O)O | 27.5 | 10.1016/j.gee.2020.11.020 | 304.8 | 10.1016/j.gee.2020.11.020 | Stearic Acid | CCCCCCCCCCCCCCCCCC(=O)O | 61.36 | 10.1021/acs.jpcb.0c02386 | 343.67 | 10.1021/acs.jpcb.0c02386 | 301.72 | 0.95 | Yes | 10.1021/je060146z | Type V
Capric Acid | CCCCCCCCCC(=O)O | 27.5 | 10.1016/j.gee.2020.11.020 | 304.8 | 10.1016/j.gee.2020.11.020 | Thymol | Cc1ccc(C(C)C)c(O)c1 | 19.65 | 10.1016/j.gee.2020.11.020 | 323.5 | 10.1016/j.gee.2020.11.020 | 318.01 | 0.1 | Yes | 10.1021/acssuschemeng.8b01203 | Type V
Capric Acid | CCCCCCCCCC(=O)O | 27.5 | 10.1016/j.gee.2020.11.020 | 304.8 | 10.1016/j.gee.2020.11.020 | Thymol | Cc1ccc(C(C)C)c(O)c1 | 19.65 | 10.1016/j.gee.2020.11.020 | 323.5 | 10.1016/j.gee.2020.11.020 | 314.51 | 0.2 | Yes | 10.1021/acssuschemeng.8b01203 | Type V
Capric Acid | CCCCCCCCCC(=O)O | 27.5 | 10.1016/j.gee.2020.11.020 | 304.8 | 10.1016/j.gee.2020.11.020 | Thymol | Cc1ccc(C(C)C)c(O)c1 | 19.65 | 10.1016/j.gee.2020.11.020 | 323.5 | 10.1016/j.gee.2020.11.020 | 306.47 | 0.3 | Yes | 10.1021/acssuschemeng.8b01203 | Type V
Capric Acid | CCCCCCCCCC(=O)O | 27.5 | 10.1016/j.gee.2020.11.020 | 304.8 | 10.1016/j.gee.2020.11.020 | Thymol | Cc1ccc(C(C)C)c(O)c1 | 19.65 | 10.1016/j.gee.2020.11.020 | 323.5 | 10.1016/j.gee.2020.11.020 | 301.49 | 0.4 | Yes | 10.1021/acssuschemeng.8b01203 | Type V
Capric Acid | CCCCCCCCCC(=O)O | 27.5 | 10.1016/j.gee.2020.11.020 | 304.8 | 10.1016/j.gee.2020.11.020 | Thymol | Cc1ccc(C(C)C)c(O)c1 | 19.65 | 10.1016/j.gee.2020.11.020 | 323.5 | 10.1016/j.gee.2020.11.020 | 294.95 | 0.45 | Yes | 10.1021/acssuschemeng.8b01203 | Type V
Capric Acid | CCCCCCCCCC(=O)O | 27.5 | 10.1016/j.gee.2020.11.020 | 304.8 | 10.1016/j.gee.2020.11.020 | Thymol | Cc1ccc(C(C)C)c(O)c1 | 19.65 | 10.1016/j.gee.2020.11.020 | 323.5 | 10.1016/j.gee.2020.11.020 | 287.84 | 0.51 | Yes | 10.1021/acssuschemeng.8b01203 | Type V
Capric Acid | CCCCCCCCCC(=O)O | 27.5 | 10.1016/j.gee.2020.11.020 | 304.8 | 10.1016/j.gee.2020.11.020 | Thymol | Cc1ccc(C(C)C)c(O)c1 | 19.65 | 10.1016/j.gee.2020.11.020 | 323.5 | 10.1016/j.gee.2020.11.020 | 289.87 | 0.55 | Yes | 10.1021/acssuschemeng.8b01203 | Type V
Capric Acid | CCCCCCCCCC(=O)O | 27.5 | 10.1016/j.gee.2020.11.020 | 304.8 | 10.1016/j.gee.2020.11.020 | Thymol | Cc1ccc(C(C)C)c(O)c1 | 19.65 | 10.1016/j.gee.2020.11.020 | 323.5 | 10.1016/j.gee.2020.11.020 | 292.35 | 0.64 | Yes | 10.1021/acssuschemeng.8b01203 | Type V
Capric Acid | CCCCCCCCCC(=O)O | 27.5 | 10.1016/j.gee.2020.11.020 | 304.8 | 10.1016/j.gee.2020.11.020 | Thymol | Cc1ccc(C(C)C)c(O)c1 | 19.65 | 10.1016/j.gee.2020.11.020 | 323.5 | 10.1016/j.gee.2020.11.020 | 293.36 | 0.7 | Yes | 10.1021/acssuschemeng.8b01203 | Type V
Capric Acid | CCCCCCCCCC(=O)O | 27.5 | 10.1016/j.gee.2020.11.020 | 304.8 | 10.1016/j.gee.2020.11.020 | Thymol | Cc1ccc(C(C)C)c(O)c1 | 19.65 | 10.1016/j.gee.2020.11.020 | 323.5 | 10.1016/j.gee.2020.11.020 | 301.25 | 0.9 | Yes | 10.1021/acssuschemeng.8b01203 | Type V
Caprylic Acid | CCCCCCCC(=O)O | 19.8 | 10.1016/j.gee.2020.11.020 | 288.2 | 10.1016/j.gee.2020.11.020 | Capric Acid | CCCCCCCCCC(=O)O | 27.5 | 10.1016/j.gee.2020.11.020 | 304.8 | 10.1016/j.gee.2020.11.020 | 301.89 | 0.1 | Yes | 10.1016/j.chemphyslip.2009.05.004 | Type V
Caprylic Acid | CCCCCCCC(=O)O | 19.8 | 10.1016/j.gee.2020.11.020 | 288.2 | 10.1016/j.gee.2020.11.020 | Capric Acid | CCCCCCCCCC(=O)O | 27.5 | 10.1016/j.gee.2020.11.020 | 304.8 | 10.1016/j.gee.2020.11.020 | 298.54 | 0.1999 | Yes | 10.1016/j.chemphyslip.2009.05.004 | Type V
Caprylic Acid | CCCCCCCC(=O)O | 19.8 | 10.1016/j.gee.2020.11.020 | 288.2 | 10.1016/j.gee.2020.11.020 | Capric Acid | CCCCCCCCCC(=O)O | 27.5 | 10.1016/j.gee.2020.11.020 | 304.8 | 10.1016/j.gee.2020.11.020 | 294.98 | 0.3 | Yes | 10.1016/j.chemphyslip.2009.05.004 | Type V
Caprylic Acid | CCCCCCCC(=O)O | 19.8 | 10.1016/j.gee.2020.11.020 | 288.2 | 10.1016/j.gee.2020.11.020 | Capric Acid | CCCCCCCCCC(=O)O | 27.5 | 10.1016/j.gee.2020.11.020 | 304.8 | 10.1016/j.gee.2020.11.020 | 291.21 | 0.4001 | Yes | 10.1016/j.chemphyslip.2009.05.004 | Type V
Caprylic Acid | CCCCCCCC(=O)O | 19.8 | 10.1016/j.gee.2020.11.020 | 288.2 | 10.1016/j.gee.2020.11.020 | Capric Acid | CCCCCCCCCC(=O)O | 27.5 | 10.1016/j.gee.2020.11.020 | 304.8 | 10.1016/j.gee.2020.11.020 | 286.84 | 0.5 | Yes | 10.1016/j.chemphyslip.2009.05.004 | Type V
Caprylic Acid | CCCCCCCC(=O)O | 19.8 | 10.1016/j.gee.2020.11.020 | 288.2 | 10.1016/j.gee.2020.11.020 | Capric Acid | CCCCCCCCCC(=O)O | 27.5 | 10.1016/j.gee.2020.11.020 | 304.8 | 10.1016/j.gee.2020.11.020 | 280.63 | 0.5994 | Yes | 10.1016/j.chemphyslip.2009.05.004 | Type V
Caprylic Acid | CCCCCCCC(=O)O | 19.8 | 10.1016/j.gee.2020.11.020 | 288.2 | 10.1016/j.gee.2020.11.020 | Capric Acid | CCCCCCCCCC(=O)O | 27.5 | 10.1016/j.gee.2020.11.020 | 304.8 | 10.1016/j.gee.2020.11.020 | 278.36 | 0.6997 | Yes | 10.1016/j.chemphyslip.2009.05.004 | Type V
Caprylic Acid | CCCCCCCC(=O)O | 19.8 | 10.1016/j.gee.2020.11.020 | 288.2 | 10.1016/j.gee.2020.11.020 | Capric Acid | CCCCCCCCCC(=O)O | 27.5 | 10.1016/j.gee.2020.11.020 | 304.8 | 10.1016/j.gee.2020.11.020 | 281.91 | 0.7998 | Yes | 10.1016/j.chemphyslip.2009.05.004 | Type V
Caprylic Acid | CCCCCCCC(=O)O | 19.8 | 10.1016/j.gee.2020.11.020 | 288.2 | 10.1016/j.gee.2020.11.020 | Capric Acid | CCCCCCCCCC(=O)O | 27.5 | 10.1016/j.gee.2020.11.020 | 304.8 | 10.1016/j.gee.2020.11.020 | 285.96 | 0.8998 | Yes | 10.1016/j.chemphyslip.2009.05.004 | Type V
Caprylic Acid | CCCCCCCC(=O)O | 19.8 | 10.1016/j.gee.2020.11.020 | 288.2 | 10.1016/j.gee.2020.11.020 | Menthol | CC(C)[C@@H]1CC[C@@H](C)C[C@H]1O | 13.74 | 10.1016/j.gee.2020.11.020 | 314.6 | 10.1016/j.gee.2020.11.020 | 308 | 0.1 | Yes | 10.3390/molecules25051077 | Type V
Caprylic Acid | CCCCCCCC(=O)O | 19.8 | 10.1016/j.gee.2020.11.020 | 288.2 | 10.1016/j.gee.2020.11.020 | Menthol | CC(C)[C@@H]1CC[C@@H](C)C[C@H]1O | 13.74 | 10.1016/j.gee.2020.11.020 | 314.6 | 10.1016/j.gee.2020.11.020 | 299 | 0.2 | Yes | 10.3390/molecules25051077 | Type V
Caprylic Acid | CCCCCCCC(=O)O | 19.8 | 10.1016/j.gee.2020.11.020 | 288.2 | 10.1016/j.gee.2020.11.020 | Menthol | CC(C)[C@@H]1CC[C@@H](C)C[C@H]1O | 13.74 | 10.1016/j.gee.2020.11.020 | 314.6 | 10.1016/j.gee.2020.11.020 | 287 | 0.3 | Yes | 10.3390/molecules25051077 | Type V
Caprylic Acid | CCCCCCCC(=O)O | 19.8 | 10.1016/j.gee.2020.11.020 | 288.2 | 10.1016/j.gee.2020.11.020 | Menthol | CC(C)[C@@H]1CC[C@@H](C)C[C@H]1O | 13.74 | 10.1016/j.gee.2020.11.020 | 314.6 | 10.1016/j.gee.2020.11.020 | 276 | 0.4 | Yes | 10.3390/molecules25051077 | Type V
Caprylic Acid | CCCCCCCC(=O)O | 19.8 | 10.1016/j.gee.2020.11.020 | 288.2 | 10.1016/j.gee.2020.11.020 | Menthol | CC(C)[C@@H]1CC[C@@H](C)C[C@H]1O | 13.74 | 10.1016/j.gee.2020.11.020 | 314.6 | 10.1016/j.gee.2020.11.020 | 267 | 0.5 | Yes | 10.3390/molecules25051077 | Type V
Caprylic Acid | CCCCCCCC(=O)O | 19.8 | 10.1016/j.gee.2020.11.020 | 288.2 | 10.1016/j.gee.2020.11.020 | Menthol | CC(C)[C@@H]1CC[C@@H](C)C[C@H]1O | 13.74 | 10.1016/j.gee.2020.11.020 | 314.6 | 10.1016/j.gee.2020.11.020 | 274 | 0.6 | Yes | 10.3390/molecules25051077 | Type V
Caprylic Acid | CCCCCCCC(=O)O | 19.8 | 10.1016/j.gee.2020.11.020 | 288.2 | 10.1016/j.gee.2020.11.020 | Menthol | CC(C)[C@@H]1CC[C@@H](C)C[C@H]1O | 13.74 | 10.1016/j.gee.2020.11.020 | 314.6 | 10.1016/j.gee.2020.11.020 | 279 | 0.7 | Yes | 10.3390/molecules25051077 | Type V
Caprylic Acid | CCCCCCCC(=O)O | 19.8 | 10.1016/j.gee.2020.11.020 | 288.2 | 10.1016/j.gee.2020.11.020 | Menthol | CC(C)[C@@H]1CC[C@@H](C)C[C@H]1O | 13.74 | 10.1016/j.gee.2020.11.020 | 314.6 | 10.1016/j.gee.2020.11.020 | 284 | 0.8 | Yes | 10.3390/molecules25051077 | Type V
Caprylic Acid | CCCCCCCC(=O)O | 19.8 | 10.1016/j.gee.2020.11.020 | 288.2 | 10.1016/j.gee.2020.11.020 | Menthol | CC(C)[C@@H]1CC[C@@H](C)C[C@H]1O | 13.74 | 10.1016/j.gee.2020.11.020 | 314.6 | 10.1016/j.gee.2020.11.020 | 286 | 0.9 | Yes | 10.3390/molecules25051077 | Type V
Caprylic Acid | CCCCCCCC(=O)O | 19.8 | 10.1016/j.gee.2020.11.020 | 288.2 | 10.1016/j.gee.2020.11.020 | Thymol | Cc1ccc(C(C)C)c(O)c1 | 19.65 | 10.1016/j.gee.2020.11.020 | 323.5 | 10.1016/j.gee.2020.11.020 | 318.49 | 0.09 | Yes | 10.1021/acssuschemeng.8b01203 | Type V
Caprylic Acid | CCCCCCCC(=O)O | 19.8 | 10.1016/j.gee.2020.11.020 | 288.2 | 10.1016/j.gee.2020.11.020 | Thymol | Cc1ccc(C(C)C)c(O)c1 | 19.65 | 10.1016/j.gee.2020.11.020 | 323.5 | 10.1016/j.gee.2020.11.020 | 312.05 | 0.2 | Yes | 10.1021/acssuschemeng.8b01203 | Type V
Caprylic Acid | CCCCCCCC(=O)O | 19.8 | 10.1016/j.gee.2020.11.020 | 288.2 | 10.1016/j.gee.2020.11.020 | Thymol | Cc1ccc(C(C)C)c(O)c1 | 19.65 | 10.1016/j.gee.2020.11.020 | 323.5 | 10.1016/j.gee.2020.11.020 | 302.51 | 0.3 | Yes | 10.1021/acssuschemeng.8b01203 | Type V
Caprylic Acid | CCCCCCCC(=O)O | 19.8 | 10.1016/j.gee.2020.11.020 | 288.2 | 10.1016/j.gee.2020.11.020 | Thymol | Cc1ccc(C(C)C)c(O)c1 | 19.65 | 10.1016/j.gee.2020.11.020 | 323.5 | 10.1016/j.gee.2020.11.020 | 296.95 | 0.4 | Yes | 10.1021/acssuschemeng.8b01203 | Type V
Caprylic Acid | CCCCCCCC(=O)O | 19.8 | 10.1016/j.gee.2020.11.020 | 288.2 | 10.1016/j.gee.2020.11.020 | Thymol | Cc1ccc(C(C)C)c(O)c1 | 19.65 | 10.1016/j.gee.2020.11.020 | 323.5 | 10.1016/j.gee.2020.11.020 | 284.16 | 0.5 | Yes | 10.1021/acssuschemeng.8b01203 | Type V
Caprylic Acid | CCCCCCCC(=O)O | 19.8 | 10.1016/j.gee.2020.11.020 | 288.2 | 10.1016/j.gee.2020.11.020 | Thymol | Cc1ccc(C(C)C)c(O)c1 | 19.65 | 10.1016/j.gee.2020.11.020 | 323.5 | 10.1016/j.gee.2020.11.020 | 274.98 | 0.59 | Yes | 10.1021/acssuschemeng.8b01203 | Type V
Caprylic Acid | CCCCCCCC(=O)O | 19.8 | 10.1016/j.gee.2020.11.020 | 288.2 | 10.1016/j.gee.2020.11.020 | Thymol | Cc1ccc(C(C)C)c(O)c1 | 19.65 | 10.1016/j.gee.2020.11.020 | 323.5 | 10.1016/j.gee.2020.11.020 | 275.45 | 0.7 | Yes | 10.1021/acssuschemeng.8b01203 | Type V
Caprylic Acid | CCCCCCCC(=O)O | 19.8 | 10.1016/j.gee.2020.11.020 | 288.2 | 10.1016/j.gee.2020.11.020 | Thymol | Cc1ccc(C(C)C)c(O)c1 | 19.65 | 10.1016/j.gee.2020.11.020 | 323.5 | 10.1016/j.gee.2020.11.020 | 280.16 | 0.8 | Yes | 10.1021/acssuschemeng.8b01203 | Type V
Caprylic Acid | CCCCCCCC(=O)O | 19.8 | 10.1016/j.gee.2020.11.020 | 288.2 | 10.1016/j.gee.2020.11.020 | Thymol | Cc1ccc(C(C)C)c(O)c1 | 19.65 | 10.1016/j.gee.2020.11.020 | 323.5 | 10.1016/j.gee.2020.11.020 | 285.13 | 0.9 | Yes | 10.1021/acssuschemeng.8b01203 | Type V
ChCl | C[N+](C)(C)CCO.[Cl-] | 4.3 | 10.1016/j.fluid.2017.03.015 | 578.15 | 10.1016/j.molliq.2020.114745 | [N1111]Cl | C[N+](C)(C)C.[Cl-] | 20.49 | 10.1016/j.gee.2020.11.020 | 612.87 | 10.1016/j.gee.2020.11.020 | 586.9 | 0.102 | Yes | 10.1016/j.fluid.2019.04.019 | IL mixture
ChCl | C[N+](C)(C)CCO.[Cl-] | 4.3 | 10.1016/j.fluid.2017.03.015 | 578.15 | 10.1016/j.molliq.2020.114745 | [N1111]Cl | C[N+](C)(C)C.[Cl-] | 20.49 | 10.1016/j.gee.2020.11.020 | 612.87 | 10.1016/j.gee.2020.11.020 | 563.6 | 0.204 | Yes | 10.1016/j.fluid.2019.04.019 | IL mixture
ChCl | C[N+](C)(C)CCO.[Cl-] | 4.3 | 10.1016/j.fluid.2017.03.015 | 578.15 | 10.1016/j.molliq.2020.114745 | [N1111]Cl | C[N+](C)(C)C.[Cl-] | 20.49 | 10.1016/j.gee.2020.11.020 | 612.87 | 10.1016/j.gee.2020.11.020 | 525.7 | 0.306 | Yes | 10.1016/j.fluid.2019.04.019 | IL mixture
ChCl | C[N+](C)(C)CCO.[Cl-] | 4.3 | 10.1016/j.fluid.2017.03.015 | 578.15 | 10.1016/j.molliq.2020.114745 | [N1111]Cl | C[N+](C)(C)C.[Cl-] | 20.49 | 10.1016/j.gee.2020.11.020 | 612.87 | 10.1016/j.gee.2020.11.020 | 497.7 | 0.397 | Yes | 10.1016/j.fluid.2019.04.019 | IL mixture
ChCl | C[N+](C)(C)CCO.[Cl-] | 4.3 | 10.1016/j.fluid.2017.03.015 | 578.15 | 10.1016/j.molliq.2020.114745 | [N1111]Cl | C[N+](C)(C)C.[Cl-] | 20.49 | 10.1016/j.gee.2020.11.020 | 612.87 | 10.1016/j.gee.2020.11.020 | 473.4 | 0.495 | Yes | 10.1016/j.fluid.2019.04.019 | IL mixture
ChCl | C[N+](C)(C)CCO.[Cl-] | 4.3 | 10.1016/j.fluid.2017.03.015 | 578.15 | 10.1016/j.molliq.2020.114745 | [N1111]Cl | C[N+](C)(C)C.[Cl-] | 20.49 | 10.1016/j.gee.2020.11.020 | 612.87 | 10.1016/j.gee.2020.11.020 | 493.6 | 0.581 | Yes | 10.1016/j.fluid.2019.04.019 | IL mixture
ChCl | C[N+](C)(C)CCO.[Cl-] | 4.3 | 10.1016/j.fluid.2017.03.015 | 578.15 | 10.1016/j.molliq.2020.114745 | [N1111]Cl | C[N+](C)(C)C.[Cl-] | 20.49 | 10.1016/j.gee.2020.11.020 | 612.87 | 10.1016/j.gee.2020.11.020 | 520 | 0.694 | Yes | 10.1016/j.fluid.2019.04.019 | IL mixture
ChCl | C[N+](C)(C)CCO.[Cl-] | 4.3 | 10.1016/j.fluid.2017.03.015 | 578.15 | 10.1016/j.molliq.2020.114745 | [N1111]Cl | C[N+](C)(C)C.[Cl-] | 20.49 | 10.1016/j.gee.2020.11.020 | 612.87 | 10.1016/j.gee.2020.11.020 | 541.8 | 0.804 | Yes | 10.1016/j.fluid.2019.04.019 | IL mixture
ChCl | C[N+](C)(C)CCO.[Cl-] | 4.3 | 10.1016/j.fluid.2017.03.015 | 578.15 | 10.1016/j.molliq.2020.114745 | [N1111]Cl | C[N+](C)(C)C.[Cl-] | 20.49 | 10.1016/j.gee.2020.11.020 | 612.87 | 10.1016/j.gee.2020.11.020 | 567.5 | 0.898 | Yes | 10.1016/j.fluid.2019.04.019 | IL mixture
ChCl | C[N+](C)(C)CCO.[Cl-] | 4.3 | 10.1016/j.fluid.2017.03.015 | 578.15 | 10.1016/j.molliq.2020.114745 | [NH4]Cl | [Cl-].[NH4+] | 10.38 | 10.1016/j.gee.2020.11.020 | 632.2 | 10.1016/j.gee.2020.11.020 | 598.8 | 0.106 | Yes | 10.1016/j.fluid.2019.04.019 | IL mixture
ChCl | C[N+](C)(C)CCO.[Cl-] | 4.3 | 10.1016/j.fluid.2017.03.015 | 578.15 | 10.1016/j.molliq.2020.114745 | [NH4]Cl | [Cl-].[NH4+] | 10.38 | 10.1016/j.gee.2020.11.020 | 632.2 | 10.1016/j.gee.2020.11.020 | 568.6 | 0.2 | Yes | 10.1016/j.fluid.2019.04.019 | IL mixture
ChCl | C[N+](C)(C)CCO.[Cl-] | 4.3 | 10.1016/j.fluid.2017.03.015 | 578.15 | 10.1016/j.molliq.2020.114745 | [NH4]Cl | [Cl-].[NH4+] | 10.38 | 10.1016/j.gee.2020.11.020 | 632.2 | 10.1016/j.gee.2020.11.020 | 537.2 | 0.296 | Yes | 10.1016/j.fluid.2019.04.019 | IL mixture
ChCl | C[N+](C)(C)CCO.[Cl-] | 4.3 | 10.1016/j.fluid.2017.03.015 | 578.15 | 10.1016/j.molliq.2020.114745 | [NH4]Cl | [Cl-].[NH4+] | 10.38 | 10.1016/j.gee.2020.11.020 | 632.2 | 10.1016/j.gee.2020.11.020 | 510 | 0.384 | Yes | 10.1016/j.fluid.2019.04.019 | IL mixture
ChCl | C[N+](C)(C)CCO.[Cl-] | 4.3 | 10.1016/j.fluid.2017.03.015 | 578.15 | 10.1016/j.molliq.2020.114745 | [NH4]Cl | [Cl-].[NH4+] | 10.38 | 10.1016/j.gee.2020.11.020 | 632.2 | 10.1016/j.gee.2020.11.020 | 473.8 | 0.494 | Yes | 10.1016/j.fluid.2019.04.019 | IL mixture
ChCl | C[N+](C)(C)CCO.[Cl-] | 4.3 | 10.1016/j.fluid.2017.03.015 | 578.15 | 10.1016/j.molliq.2020.114745 | [NH4]Cl | [Cl-].[NH4+] | 10.38 | 10.1016/j.gee.2020.11.020 | 632.2 | 10.1016/j.gee.2020.11.020 | 483.6 | 0.589 | Yes | 10.1016/j.fluid.2019.04.019 | IL mixture
ChCl | C[N+](C)(C)CCO.[Cl-] | 4.3 | 10.1016/j.fluid.2017.03.015 | 578.15 | 10.1016/j.molliq.2020.114745 | [NH4]Cl | [Cl-].[NH4+] | 10.38 | 10.1016/j.gee.2020.11.020 | 632.2 | 10.1016/j.gee.2020.11.020 | 503.8 | 0.695 | Yes | 10.1016/j.fluid.2019.04.019 | IL mixture
ChCl | C[N+](C)(C)CCO.[Cl-] | 4.3 | 10.1016/j.fluid.2017.03.015 | 578.15 | 10.1016/j.molliq.2020.114745 | [NH4]Cl | [Cl-].[NH4+] | 10.38 | 10.1016/j.gee.2020.11.020 | 632.2 | 10.1016/j.gee.2020.11.020 | 513.6 | 0.763 | Yes | 10.1016/j.fluid.2019.04.019 | IL mixture
ChCl | C[N+](C)(C)CCO.[Cl-] | 4.3 | 10.1016/j.fluid.2017.03.015 | 578.15 | 10.1016/j.molliq.2020.114745 | [NH4]Cl | [Cl-].[NH4+] | 10.38 | 10.1016/j.gee.2020.11.020 | 632.2 | 10.1016/j.gee.2020.11.020 | 539.9 | 0.879 | Yes | 10.1016/j.fluid.2019.04.019 | IL mixture
Citric Acid | O=C(O)CC(O)(CC(=O)O)C(=O)O | 41.84 | 10.1016/j.tca.2012.09.024 | 428.56 | 10.1016/j.tca.2012.09.024 | ChCl | C[N+](C)(C)CCO.[Cl-] | 4.3 | 10.1016/j.fluid.2017.03.015 | 578.15 | 10.1016/j.molliq.2020.114745 | 557.85 | 0.052 | Yes | 10.1021/acs.iecr.8b01249 | Type III
Citric Acid | O=C(O)CC(O)(CC(=O)O)C(=O)O | 41.84 | 10.1016/j.tca.2012.09.024 | 428.56 | 10.1016/j.tca.2012.09.024 | ChCl | C[N+](C)(C)CCO.[Cl-] | 4.3 | 10.1016/j.fluid.2017.03.015 | 578.15 | 10.1016/j.molliq.2020.114745 | 512.35 | 0.101 | Yes | 10.1021/acs.iecr.8b01249 | Type III
Citric Acid | O=C(O)CC(O)(CC(=O)O)C(=O)O | 41.84 | 10.1016/j.tca.2012.09.024 | 428.56 | 10.1016/j.tca.2012.09.024 | ChCl | C[N+](C)(C)CCO.[Cl-] | 4.3 | 10.1016/j.fluid.2017.03.015 | 578.15 | 10.1016/j.molliq.2020.114745 | 478.98 | 0.151 | Yes | 10.1021/acs.iecr.8b01249 | Type III
Citric Acid | O=C(O)CC(O)(CC(=O)O)C(=O)O | 41.84 | 10.1016/j.tca.2012.09.024 | 428.56 | 10.1016/j.tca.2012.09.024 | ChCl | C[N+](C)(C)CCO.[Cl-] | 4.3 | 10.1016/j.fluid.2017.03.015 | 578.15 | 10.1016/j.molliq.2020.114745 | 431.68 | 0.2 | Yes | 10.1021/acs.iecr.8b01249 | Type III
Citric Acid | O=C(O)CC(O)(CC(=O)O)C(=O)O | 41.84 | 10.1016/j.tca.2012.09.024 | 428.56 | 10.1016/j.tca.2012.09.024 | ChCl | C[N+](C)(C)CCO.[Cl-] | 4.3 | 10.1016/j.fluid.2017.03.015 | 578.15 | 10.1016/j.molliq.2020.114745 | 387.12 | 0.25 | Yes | 10.1021/acs.iecr.8b01249 | Type III
Citric Acid | O=C(O)CC(O)(CC(=O)O)C(=O)O | 41.84 | 10.1016/j.tca.2012.09.024 | 428.56 | 10.1016/j.tca.2012.09.024 | ChCl | C[N+](C)(C)CCO.[Cl-] | 4.3 | 10.1016/j.fluid.2017.03.015 | 578.15 | 10.1016/j.molliq.2020.114745 | 343.55 | 0.314 | Yes | 10.1021/acs.iecr.8b01249 | Type III
Citric Acid | O=C(O)CC(O)(CC(=O)O)C(=O)O | 41.84 | 10.1016/j.tca.2012.09.024 | 428.56 | 10.1016/j.tca.2012.09.024 | ChCl | C[N+](C)(C)CCO.[Cl-] | 4.3 | 10.1016/j.fluid.2017.03.015 | 578.15 | 10.1016/j.molliq.2020.114745 | 348.98 | 0.4 | Yes | 10.1021/acs.iecr.8b01249 | Type III
Citric Acid | O=C(O)CC(O)(CC(=O)O)C(=O)O | 41.84 | 10.1016/j.tca.2012.09.024 | 428.56 | 10.1016/j.tca.2012.09.024 | ChCl | C[N+](C)(C)CCO.[Cl-] | 4.3 | 10.1016/j.fluid.2017.03.015 | 578.15 | 10.1016/j.molliq.2020.114745 | 356.75 | 0.451 | Yes | 10.1021/acs.iecr.8b01249 | Type III
Citric Acid | O=C(O)CC(O)(CC(=O)O)C(=O)O | 41.84 | 10.1016/j.tca.2012.09.024 | 428.56 | 10.1016/j.tca.2012.09.024 | ChCl | C[N+](C)(C)CCO.[Cl-] | 4.3 | 10.1016/j.fluid.2017.03.015 | 578.15 | 10.1016/j.molliq.2020.114745 | 364.05 | 0.499 | Yes | 10.1021/acs.iecr.8b01249 | Type III
Citric Acid | O=C(O)CC(O)(CC(=O)O)C(=O)O | 41.84 | 10.1016/j.tca.2012.09.024 | 428.56 | 10.1016/j.tca.2012.09.024 | ChCl | C[N+](C)(C)CCO.[Cl-] | 4.3 | 10.1016/j.fluid.2017.03.015 | 578.15 | 10.1016/j.molliq.2020.114745 | 370.98 | 0.552 | Yes | 10.1021/acs.iecr.8b01249 | Type III
Citric Acid | O=C(O)CC(O)(CC(=O)O)C(=O)O | 41.84 | 10.1016/j.tca.2012.09.024 | 428.56 | 10.1016/j.tca.2012.09.024 | ChCl | C[N+](C)(C)CCO.[Cl-] | 4.3 | 10.1016/j.fluid.2017.03.015 | 578.15 | 10.1016/j.molliq.2020.114745 | 379.48 | 0.6 | Yes | 10.1021/acs.iecr.8b01249 | Type III
Citric Acid | O=C(O)CC(O)(CC(=O)O)C(=O)O | 41.84 | 10.1016/j.tca.2012.09.024 | 428.56 | 10.1016/j.tca.2012.09.024 | ChCl | C[N+](C)(C)CCO.[Cl-] | 4.3 | 10.1016/j.fluid.2017.03.015 | 578.15 | 10.1016/j.molliq.2020.114745 | 384.02 | 0.65 | Yes | 10.1021/acs.iecr.8b01249 | Type III
Citric Acid | O=C(O)CC(O)(CC(=O)O)C(=O)O | 41.84 | 10.1016/j.tca.2012.09.024 | 428.56 | 10.1016/j.tca.2012.09.024 | ChCl | C[N+](C)(C)CCO.[Cl-] | 4.3 | 10.1016/j.fluid.2017.03.015 | 578.15 | 10.1016/j.molliq.2020.114745 | 393.48 | 0.7 | Yes | 10.1021/acs.iecr.8b01249 | Type III
Citric Acid | O=C(O)CC(O)(CC(=O)O)C(=O)O | 41.84 | 10.1016/j.tca.2012.09.024 | 428.56 | 10.1016/j.tca.2012.09.024 | ChCl | C[N+](C)(C)CCO.[Cl-] | 4.3 | 10.1016/j.fluid.2017.03.015 | 578.15 | 10.1016/j.molliq.2020.114745 | 397.98 | 0.748 | Yes | 10.1021/acs.iecr.8b01249 | Type III
Citric Acid | O=C(O)CC(O)(CC(=O)O)C(=O)O | 41.84 | 10.1016/j.tca.2012.09.024 | 428.56 | 10.1016/j.tca.2012.09.024 | ChCl | C[N+](C)(C)CCO.[Cl-] | 4.3 | 10.1016/j.fluid.2017.03.015 | 578.15 | 10.1016/j.molliq.2020.114745 | 404.48 | 0.8 | Yes | 10.1021/acs.iecr.8b01249 | Type III
Citric Acid | O=C(O)CC(O)(CC(=O)O)C(=O)O | 41.84 | 10.1016/j.tca.2012.09.024 | 428.56 | 10.1016/j.tca.2012.09.024 | ChCl | C[N+](C)(C)CCO.[Cl-] | 4.3 | 10.1016/j.fluid.2017.03.015 | 578.15 | 10.1016/j.molliq.2020.114745 | 411.35 | 0.85 | Yes | 10.1021/acs.iecr.8b01249 | Type III
Citric Acid | O=C(O)CC(O)(CC(=O)O)C(=O)O | 41.84 | 10.1016/j.tca.2012.09.024 | 428.56 | 10.1016/j.tca.2012.09.024 | ChCl | C[N+](C)(C)CCO.[Cl-] | 4.3 | 10.1016/j.fluid.2017.03.015 | 578.15 | 10.1016/j.molliq.2020.114745 | 418.28 | 0.898 | Yes | 10.1021/acs.iecr.8b01249 | Type III
Citric Acid | O=C(O)CC(O)(CC(=O)O)C(=O)O | 41.84 | 10.1016/j.tca.2012.09.024 | 428.56 | 10.1016/j.tca.2012.09.024 | ChCl | C[N+](C)(C)CCO.[Cl-] | 4.3 | 10.1016/j.fluid.2017.03.015 | 578.15 | 10.1016/j.molliq.2020.114745 | 423.15 | 0.938 | Yes | 10.1021/acs.iecr.8b01249 | Type III
Cyclohexanecarboxylic Acid | O=C(O)C1CCCCC1 | 10.69 | 10.1016/j.gee.2020.11.020 | 299.4 | 10.1016/j.gee.2020.11.020 | Menthol | CC(C)[C@@H]1CC[C@@H](C)C[C@H]1O | 13.74 | 10.1016/j.gee.2020.11.020 | 314.6 | 10.1016/j.gee.2020.11.020 | 265 | 0.5 | No | 10.1016/j.gee.2020.11.020 | Type V
Cyclohexylpropionic Acid | O=C(O)CCC1CCCCC1 | 16.96 | 10.1016/j.gee.2020.11.020 | 291.3 | 10.1016/j.gee.2020.11.020 | Menthol | CC(C)[C@@H]1CC[C@@H](C)C[C@H]1O | 13.74 | 10.1016/j.gee.2020.11.020 | 314.6 | 10.1016/j.gee.2020.11.020 | 308.182 | 0.1 | Yes | 10.3390/molecules25051077 | Type V
Cyclohexylpropionic Acid | O=C(O)CCC1CCCCC1 | 16.96 | 10.1016/j.gee.2020.11.020 | 291.3 | 10.1016/j.gee.2020.11.020 | Menthol | CC(C)[C@@H]1CC[C@@H](C)C[C@H]1O | 13.74 | 10.1016/j.gee.2020.11.020 | 314.6 | 10.1016/j.gee.2020.11.020 | 298.9 | 0.2 | Yes | 10.3390/molecules25051077 | Type V
Cyclohexylpropionic Acid | O=C(O)CCC1CCCCC1 | 16.96 | 10.1016/j.gee.2020.11.020 | 291.3 | 10.1016/j.gee.2020.11.020 | Menthol | CC(C)[C@@H]1CC[C@@H](C)C[C@H]1O | 13.74 | 10.1016/j.gee.2020.11.020 | 314.6 | 10.1016/j.gee.2020.11.020 | 289.19 | 0.3 | Yes | 10.3390/molecules25051077 | Type V
Cyclohexylpropionic Acid | O=C(O)CCC1CCCCC1 | 16.96 | 10.1016/j.gee.2020.11.020 | 291.3 | 10.1016/j.gee.2020.11.020 | Menthol | CC(C)[C@@H]1CC[C@@H](C)C[C@H]1O | 13.74 | 10.1016/j.gee.2020.11.020 | 314.6 | 10.1016/j.gee.2020.11.020 | 275.455 | 0.4 | Yes | 10.3390/molecules25051077 | Type V
Cyclohexylpropionic Acid | O=C(O)CCC1CCCCC1 | 16.96 | 10.1016/j.gee.2020.11.020 | 291.3 | 10.1016/j.gee.2020.11.020 | Menthol | CC(C)[C@@H]1CC[C@@H](C)C[C@H]1O | 13.74 | 10.1016/j.gee.2020.11.020 | 314.6 | 10.1016/j.gee.2020.11.020 | 262.12 | 0.5 | Yes | 10.3390/molecules25051077 | Type V
Cyclohexylpropionic Acid | O=C(O)CCC1CCCCC1 | 16.96 | 10.1016/j.gee.2020.11.020 | 291.3 | 10.1016/j.gee.2020.11.020 | Menthol | CC(C)[C@@H]1CC[C@@H](C)C[C@H]1O | 13.74 | 10.1016/j.gee.2020.11.020 | 314.6 | 10.1016/j.gee.2020.11.020 | 273.434 | 0.7 | Yes | 10.3390/molecules25051077 | Type V
Cyclohexylpropionic Acid | O=C(O)CCC1CCCCC1 | 16.96 | 10.1016/j.gee.2020.11.020 | 291.3 | 10.1016/j.gee.2020.11.020 | Menthol | CC(C)[C@@H]1CC[C@@H](C)C[C@H]1O | 13.74 | 10.1016/j.gee.2020.11.020 | 314.6 | 10.1016/j.gee.2020.11.020 | 278.687 | 0.8 | Yes | 10.3390/molecules25051077 | Type V
Cyclohexylpropionic Acid | O=C(O)CCC1CCCCC1 | 16.96 | 10.1016/j.gee.2020.11.020 | 291.3 | 10.1016/j.gee.2020.11.020 | Menthol | CC(C)[C@@H]1CC[C@@H](C)C[C@H]1O | 13.74 | 10.1016/j.gee.2020.11.020 | 314.6 | 10.1016/j.gee.2020.11.020 | 283.535 | 0.9 | Yes | 10.3390/molecules25051077 | Type V
DL-camphor | CC12CCC(CC1=O)C2(C)C | 5.9 | 10.1016/j.tca.2010.07.023 | 448.15 | 10.1016/j.molliq.2020.114745 | Betaine | C[N+](C)(C)CC(=O)[O-] | 17.98 | 10.1063/5.0052303 | 566 | 10.1063/5.0052303 | 549.5 | 0.102 | Yes | 10.1002/cssc.202001331 | Type III
DL-camphor | CC12CCC(CC1=O)C2(C)C | 5.9 | 10.1016/j.tca.2010.07.023 | 448.15 | 10.1016/j.molliq.2020.114745 | Betaine | C[N+](C)(C)CC(=O)[O-] | 17.98 | 10.1063/5.0052303 | 566 | 10.1063/5.0052303 | 512.2 | 0.201 | Yes | 10.1002/cssc.202001331 | Type III
DL-camphor | CC12CCC(CC1=O)C2(C)C | 5.9 | 10.1016/j.tca.2010.07.023 | 448.15 | 10.1016/j.molliq.2020.114745 | Betaine | C[N+](C)(C)CC(=O)[O-] | 17.98 | 10.1063/5.0052303 | 566 | 10.1063/5.0052303 | 494.3 | 0.302 | Yes | 10.1002/cssc.202001331 | Type III
DL-camphor | CC12CCC(CC1=O)C2(C)C | 5.9 | 10.1016/j.tca.2010.07.023 | 448.15 | 10.1016/j.molliq.2020.114745 | Betaine | C[N+](C)(C)CC(=O)[O-] | 17.98 | 10.1063/5.0052303 | 566 | 10.1063/5.0052303 | 468.4 | 0.402 | Yes | 10.1002/cssc.202001331 | Type III
DL-camphor | CC12CCC(CC1=O)C2(C)C | 5.9 | 10.1016/j.tca.2010.07.023 | 448.15 | 10.1016/j.molliq.2020.114745 | Betaine | C[N+](C)(C)CC(=O)[O-] | 17.98 | 10.1063/5.0052303 | 566 | 10.1063/5.0052303 | 448.6 | 0.501 | Yes | 10.1002/cssc.202001331 | Type III
DL-camphor | CC12CCC(CC1=O)C2(C)C | 5.9 | 10.1016/j.tca.2010.07.023 | 448.15 | 10.1016/j.molliq.2020.114745 | Betaine | C[N+](C)(C)CC(=O)[O-] | 17.98 | 10.1063/5.0052303 | 566 | 10.1063/5.0052303 | 413.4 | 0.603 | Yes | 10.1002/cssc.202001331 | Type III
DL-camphor | CC12CCC(CC1=O)C2(C)C | 5.9 | 10.1016/j.tca.2010.07.023 | 448.15 | 10.1016/j.molliq.2020.114745 | Betaine | C[N+](C)(C)CC(=O)[O-] | 17.98 | 10.1063/5.0052303 | 566 | 10.1063/5.0052303 | 384 | 0.703 | Yes | 10.1002/cssc.202001331 | Type III
DL-camphor | CC12CCC(CC1=O)C2(C)C | 5.9 | 10.1016/j.tca.2010.07.023 | 448.15 | 10.1016/j.molliq.2020.114745 | Betaine | C[N+](C)(C)CC(=O)[O-] | 17.98 | 10.1063/5.0052303 | 566 | 10.1063/5.0052303 | 393.8 | 0.802 | Yes | 10.1002/cssc.202001331 | Type III
DL-camphor | CC12CCC(CC1=O)C2(C)C | 5.9 | 10.1016/j.tca.2010.07.023 | 448.15 | 10.1016/j.molliq.2020.114745 | Betaine | C[N+](C)(C)CC(=O)[O-] | 17.98 | 10.1063/5.0052303 | 566 | 10.1063/5.0052303 | 415.9 | 0.901 | Yes | 10.1002/cssc.202001331 | Type III
DL-camphor | CC12CCC(CC1=O)C2(C)C | 5.9 | 10.1016/j.tca.2010.07.023 | 448.15 | 10.1016/j.molliq.2020.114745 | ChCl | C[N+](C)(C)CCO.[Cl-] | 4.3 | 10.1016/j.fluid.2017.03.015 | 578.15 | 10.1016/j.molliq.2020.114745 | 516.9 | 0.102 | Yes | 10.1002/cssc.202001331 | Type III
DL-camphor | CC12CCC(CC1=O)C2(C)C | 5.9 | 10.1016/j.tca.2010.07.023 | 448.15 | 10.1016/j.molliq.2020.114745 | ChCl | C[N+](C)(C)CCO.[Cl-] | 4.3 | 10.1016/j.fluid.2017.03.015 | 578.15 | 10.1016/j.molliq.2020.114745 | 468.3 | 0.198 | Yes | 10.1002/cssc.202001331 | Type III
DL-camphor | CC12CCC(CC1=O)C2(C)C | 5.9 | 10.1016/j.tca.2010.07.023 | 448.15 | 10.1016/j.molliq.2020.114745 | ChCl | C[N+](C)(C)CCO.[Cl-] | 4.3 | 10.1016/j.fluid.2017.03.015 | 578.15 | 10.1016/j.molliq.2020.114745 | 416.7 | 0.301 | Yes | 10.1002/cssc.202001331 | Type III
DL-camphor | CC12CCC(CC1=O)C2(C)C | 5.9 | 10.1016/j.tca.2010.07.023 | 448.15 | 10.1016/j.molliq.2020.114745 | ChCl | C[N+](C)(C)CCO.[Cl-] | 4.3 | 10.1016/j.fluid.2017.03.015 | 578.15 | 10.1016/j.molliq.2020.114745 | 372.3 | 0.401 | Yes | 10.1002/cssc.202001331 | Type III
DL-camphor | CC12CCC(CC1=O)C2(C)C | 5.9 | 10.1016/j.tca.2010.07.023 | 448.15 | 10.1016/j.molliq.2020.114745 | ChCl | C[N+](C)(C)CCO.[Cl-] | 4.3 | 10.1016/j.fluid.2017.03.015 | 578.15 | 10.1016/j.molliq.2020.114745 | 328.7 | 0.501 | Yes | 10.1002/cssc.202001331 | Type III
DL-camphor | CC12CCC(CC1=O)C2(C)C | 5.9 | 10.1016/j.tca.2010.07.023 | 448.15 | 10.1016/j.molliq.2020.114745 | ChCl | C[N+](C)(C)CCO.[Cl-] | 4.3 | 10.1016/j.fluid.2017.03.015 | 578.15 | 10.1016/j.molliq.2020.114745 | 340.4 | 0.605 | Yes | 10.1002/cssc.202001331 | Type III
DL-camphor | CC12CCC(CC1=O)C2(C)C | 5.9 | 10.1016/j.tca.2010.07.023 | 448.15 | 10.1016/j.molliq.2020.114745 | ChCl | C[N+](C)(C)CCO.[Cl-] | 4.3 | 10.1016/j.fluid.2017.03.015 | 578.15 | 10.1016/j.molliq.2020.114745 | 368.9 | 0.7 | Yes | 10.1002/cssc.202001331 | Type III
DL-camphor | CC12CCC(CC1=O)C2(C)C | 5.9 | 10.1016/j.tca.2010.07.023 | 448.15 | 10.1016/j.molliq.2020.114745 | ChCl | C[N+](C)(C)CCO.[Cl-] | 4.3 | 10.1016/j.fluid.2017.03.015 | 578.15 | 10.1016/j.molliq.2020.114745 | 394.2 | 0.8 | Yes | 10.1002/cssc.202001331 | Type III
DL-camphor | CC12CCC(CC1=O)C2(C)C | 5.9 | 10.1016/j.tca.2010.07.023 | 448.15 | 10.1016/j.molliq.2020.114745 | ChCl | C[N+](C)(C)CCO.[Cl-] | 4.3 | 10.1016/j.fluid.2017.03.015 | 578.15 | 10.1016/j.molliq.2020.114745 | 429.6 | 0.9 | Yes | 10.1002/cssc.202001331 | Type III
D-Mannitol | OC[C@@H](O)[C@@H](O)[C@H](O)[C@H](O)CO | 52.23 | 10.1007/s10973-016-5759-1 | 440.66 | 10.1007/s10973-016-5759-1 | ChCl | C[N+](C)(C)CCO.[Cl-] | 4.3 | 10.1016/j.fluid.2017.03.015 | 578.15 | 10.1016/j.molliq.2020.114745 | 385.15 | 0.5 | No | 10.1016/j.fluid.2019.06.005 | Type III
Erythritol | OC[C@H](O)[C@H](O)CO | 39.3 | 10.1016/j.gee.2020.11.020 | 394.7 | 10.1016/j.gee.2020.11.020 | [N3333]Br | CCC[N+](CCC)(CCC)CCC.[Br-] | 7.3 | 10.1016/j.gee.2020.11.020 | 583 | 10.1016/j.gee.2020.11.020 | 377.3 | 0.394 | Yes | 10.1016/j.gee.2020.11.020 | Type III
Erythritol | OC[C@H](O)[C@H](O)CO | 39.3 | 10.1016/j.gee.2020.11.020 | 394.7 | 10.1016/j.gee.2020.11.020 | [N3333]Br | CCC[N+](CCC)(CCC)CCC.[Br-] | 7.3 | 10.1016/j.gee.2020.11.020 | 583 | 10.1016/j.gee.2020.11.020 | 363.3 | 0.497 | Yes | 10.1016/j.gee.2020.11.020 | Type III
Erythritol | OC[C@H](O)[C@H](O)CO | 39.3 | 10.1016/j.gee.2020.11.020 | 394.7 | 10.1016/j.gee.2020.11.020 | [N3333]Br | CCC[N+](CCC)(CCC)CCC.[Br-] | 7.3 | 10.1016/j.gee.2020.11.020 | 583 | 10.1016/j.gee.2020.11.020 | 347.8 | 0.598 | Yes | 10.1016/j.gee.2020.11.020 | Type III
Erythritol | OC[C@H](O)[C@H](O)CO | 39.3 | 10.1016/j.gee.2020.11.020 | 394.7 | 10.1016/j.gee.2020.11.020 | [N3333]Br | CCC[N+](CCC)(CCC)CCC.[Br-] | 7.3 | 10.1016/j.gee.2020.11.020 | 583 | 10.1016/j.gee.2020.11.020 | 376.6 | 0.694 | Yes | 10.1016/j.gee.2020.11.020 | Type III
Erythritol | OC[C@H](O)[C@H](O)CO | 39.3 | 10.1016/j.gee.2020.11.020 | 394.7 | 10.1016/j.gee.2020.11.020 | [N3333]Br | CCC[N+](CCC)(CCC)CCC.[Br-] | 7.3 | 10.1016/j.gee.2020.11.020 | 583 | 10.1016/j.gee.2020.11.020 | 385.2 | 0.81 | Yes | 10.1016/j.gee.2020.11.020 | Type III
Erythritol | OC[C@H](O)[C@H](O)CO | 39.3 | 10.1016/j.gee.2020.11.020 | 394.7 | 10.1016/j.gee.2020.11.020 | ChCl | C[N+](C)(C)CCO.[Cl-] | 4.3 | 10.1016/j.fluid.2017.03.015 | 578.15 | 10.1016/j.molliq.2020.114745 | 273.15 | 0.333333333 | No | 10.1002/aic.17408 | Type III
Erythritol | OC[C@H](O)[C@H](O)CO | 39.3 | 10.1016/j.gee.2020.11.020 | 394.7 | 10.1016/j.gee.2020.11.020 | ChCl | C[N+](C)(C)CCO.[Cl-] | 4.3 | 10.1016/j.fluid.2017.03.015 | 578.15 | 10.1016/j.molliq.2020.114745 | 263.15 | 0.4 | No | 10.1002/aic.17408 | Type III
Erythritol | OC[C@H](O)[C@H](O)CO | 39.3 | 10.1016/j.gee.2020.11.020 | 394.7 | 10.1016/j.gee.2020.11.020 | ChCl | C[N+](C)(C)CCO.[Cl-] | 4.3 | 10.1016/j.fluid.2017.03.015 | 578.15 | 10.1016/j.molliq.2020.114745 | 257.15 | 0.5 | No | 10.1002/aic.17408 | Type III
Erythritol | OC[C@H](O)[C@H](O)CO | 39.3 | 10.1016/j.gee.2020.11.020 | 394.7 | 10.1016/j.gee.2020.11.020 | ChCl | C[N+](C)(C)CCO.[Cl-] | 4.3 | 10.1016/j.fluid.2017.03.015 | 578.15 | 10.1016/j.molliq.2020.114745 | 265.15 | 0.6 | No | 10.1002/aic.17408 | Type III
Erythritol | OC[C@H](O)[C@H](O)CO | 39.3 | 10.1016/j.gee.2020.11.020 | 394.7 | 10.1016/j.gee.2020.11.020 | ChCl | C[N+](C)(C)CCO.[Cl-] | 4.3 | 10.1016/j.fluid.2017.03.015 | 578.15 | 10.1016/j.molliq.2020.114745 | 303.15 | 0.666666667 | No | 10.1002/aic.17408 | Type III
Ethylammonium chloride | CC[NH3+].[Cl-] | 5.5 | 10.1021/je9702089 | 381.15 | 10.1016/j.tetlet.2004.12.098 | Urea | NC(N)=O | 14.6 | 10.1016/j.jcrysgro.2011.02.019 | 405.85 | 10.1016/j.jcrysgro.2011.02.019 | 342.193 | 0.249 | Yes | 10.1002/cphc.200500489 | Type III
Ethylammonium chloride | CC[NH3+].[Cl-] | 5.5 | 10.1021/je9702089 | 381.15 | 10.1016/j.tetlet.2004.12.098 | Urea | NC(N)=O | 14.6 | 10.1016/j.jcrysgro.2011.02.019 | 405.85 | 10.1016/j.jcrysgro.2011.02.019 | 318.541 | 0.33 | Yes | 10.1002/cphc.200500489 | Type III
Ethylammonium chloride | CC[NH3+].[Cl-] | 5.5 | 10.1021/je9702089 | 381.15 | 10.1016/j.tetlet.2004.12.098 | Urea | NC(N)=O | 14.6 | 10.1016/j.jcrysgro.2011.02.019 | 405.85 | 10.1016/j.jcrysgro.2011.02.019 | 300.454 | 0.396 | Yes | 10.1002/cphc.200500489 | Type III
Ethylammonium chloride | CC[NH3+].[Cl-] | 5.5 | 10.1021/je9702089 | 381.15 | 10.1016/j.tetlet.2004.12.098 | Urea | NC(N)=O | 14.6 | 10.1016/j.jcrysgro.2011.02.019 | 405.85 | 10.1016/j.jcrysgro.2011.02.019 | 303.237 | 0.492 | Yes | 10.1002/cphc.200500489 | Type III
Ethylammonium chloride | CC[NH3+].[Cl-] | 5.5 | 10.1021/je9702089 | 381.15 | 10.1016/j.tetlet.2004.12.098 | Urea | NC(N)=O | 14.6 | 10.1016/j.jcrysgro.2011.02.019 | 405.85 | 10.1016/j.jcrysgro.2011.02.019 | 319.237 | 0.659 | Yes | 10.1002/cphc.200500489 | Type III
Ethylammonium chloride | CC[NH3+].[Cl-] | 5.5 | 10.1021/je9702089 | 381.15 | 10.1016/j.tetlet.2004.12.098 | Urea | NC(N)=O | 14.6 | 10.1016/j.jcrysgro.2011.02.019 | 405.85 | 10.1016/j.jcrysgro.2011.02.019 | 332.107 | 0.741 | Yes | 10.1002/cphc.200500489 | Type III
Ethylene Glycol | OCCO | 9.96 | 10.1016/j.gee.2020.11.020 | 260.6 | 10.1016/j.gee.2020.11.020 | [Ch][OAc] | CC(=O)[O-].C[N+](C)(C)CCO | 8.8817 | 10.1016/j.gee.2020.11.020 | 362.62 | 10.1016/j.gee.2020.11.020 | 296.15 | 0.67 | No | 10.1039/C0OB01011A | Type III
Ethylene Glycol | OCCO | 9.96 | 10.1016/j.gee.2020.11.020 | 260.6 | 10.1016/j.gee.2020.11.020 | [N3333]Br | CCC[N+](CCC)(CCC)CCC.[Br-] | 7.3 | 10.1016/j.gee.2020.11.020 | 583 | 10.1016/j.gee.2020.11.020 | 259.85 | 0.75 | No | 10.1016/j.molliq.2014.08.004 | Type III
Ethylene Glycol | OCCO | 9.96 | 10.1016/j.gee.2020.11.020 | 260.6 | 10.1016/j.gee.2020.11.020 | [N3333]Br | CCC[N+](CCC)(CCC)CCC.[Br-] | 7.3 | 10.1016/j.gee.2020.11.020 | 583 | 10.1016/j.gee.2020.11.020 | 249.75 | 0.8 | No | 10.1016/j.molliq.2014.08.004 | Type III
Ethylene Glycol | OCCO | 9.96 | 10.1016/j.gee.2020.11.020 | 260.6 | 10.1016/j.gee.2020.11.020 | [N3333]Br | CCC[N+](CCC)(CCC)CCC.[Br-] | 7.3 | 10.1016/j.gee.2020.11.020 | 583 | 10.1016/j.gee.2020.11.020 | 255.65 | 0.833333333 | No | 10.1016/j.molliq.2014.08.004 | Type III
Ethylene Glycol | OCCO | 9.96 | 10.1016/j.gee.2020.11.020 | 260.6 | 10.1016/j.gee.2020.11.020 | [N3333]Cl | CCC[N+](CCC)(CCC)CCC.[Cl-] | 66.58 | 10.1016/j.gee.2020.11.020 | 502.4 | 10.1016/j.gee.2020.11.020 | 259.85 | 0.75 | No | 10.1016/j.molliq.2014.08.004 | Type III
Ethylene Glycol | OCCO | 9.96 | 10.1016/j.gee.2020.11.020 | 260.6 | 10.1016/j.gee.2020.11.020 | [N3333]Cl | CCC[N+](CCC)(CCC)CCC.[Cl-] | 66.58 | 10.1016/j.gee.2020.11.020 | 502.4 | 10.1016/j.gee.2020.11.020 | 249.75 | 0.8 | No | 10.1016/j.molliq.2014.08.004 | Type III
Ethylene Glycol | OCCO | 9.96 | 10.1016/j.gee.2020.11.020 | 260.6 | 10.1016/j.gee.2020.11.020 | [N3333]Cl | CCC[N+](CCC)(CCC)CCC.[Cl-] | 66.58 | 10.1016/j.gee.2020.11.020 | 502.4 | 10.1016/j.gee.2020.11.020 | 255.65 | 0.833333333 | No | 10.1016/j.molliq.2014.08.004 | Type III
Ethylene Glycol | OCCO | 9.96 | 10.1016/j.gee.2020.11.020 | 260.6 | 10.1016/j.gee.2020.11.020 | [N4444]Br | CCCC[N+](CCCC)(CCCC)CCCC.[Br-] | 10 | 10.1016/j.gee.2020.11.020 | 390.8 | 10.1016/j.gee.2020.11.020 | 248.22 | 0.67 | No | 10.1016/j.molliq.2018.12.032 | Type III
Ethylene Glycol | OCCO | 9.96 | 10.1016/j.gee.2020.11.020 | 260.6 | 10.1016/j.gee.2020.11.020 | [N4444]Cl | CCCC[N+](CCCC)(CCCC)CCCC.[Cl-] | 14.69 | 10.1021/acs.jpcb.0c02386 | 344 | 10.1021/acs.jpcb.0c02386 | 243.02 | 0.666666667 | No | 10.1021/je5002126 | Type III
Ethylene Glycol | OCCO | 9.96 | 10.1016/j.gee.2020.11.020 | 260.6 | 10.1016/j.gee.2020.11.020 | [N4444]Cl | CCCC[N+](CCCC)(CCCC)CCCC.[Cl-] | 14.69 | 10.1021/acs.jpcb.0c02386 | 344 | 10.1021/acs.jpcb.0c02386 | 242.27 | 0.75 | No | 10.1021/je5002126 | Type III
Ethylene Glycol | OCCO | 9.96 | 10.1016/j.gee.2020.11.020 | 260.6 | 10.1016/j.gee.2020.11.020 | [N4444]Cl | CCCC[N+](CCCC)(CCCC)CCCC.[Cl-] | 14.69 | 10.1021/acs.jpcb.0c02386 | 344 | 10.1021/acs.jpcb.0c02386 | 256.31 | 0.8 | No | 10.1021/je5002126 | Type III
Ethylene Glycol | OCCO | 9.96 | 10.1016/j.gee.2020.11.020 | 260.6 | 10.1016/j.gee.2020.11.020 | Benzyltriphenylphosphonium chloride | [Cl-].c1ccc(C[P+](c2ccccc2)(c2ccccc2)c2ccccc2)cc1 |  |  | 603.15 | 10.1007/s00044-012-0159-y | 424.32 | 0.333333333 | No | 10.1021/je100104v | Type III
Ethylene Glycol | OCCO | 9.96 | 10.1016/j.gee.2020.11.020 | 260.6 | 10.1016/j.gee.2020.11.020 | Benzyltriphenylphosphonium chloride | [Cl-].c1ccc(C[P+](c2ccccc2)(c2ccccc2)c2ccccc2)cc1 |  |  | 603.15 | 10.1007/s00044-012-0159-y | 322.17 | 0.666666667 | No | 10.1021/je100104v | Type III
Ethylene Glycol | OCCO | 9.96 | 10.1016/j.gee.2020.11.020 | 260.6 | 10.1016/j.gee.2020.11.020 | Benzyltriphenylphosphonium chloride | [Cl-].c1ccc(C[P+](c2ccccc2)(c2ccccc2)c2ccccc2)cc1 |  |  | 603.15 | 10.1007/s00044-012-0159-y | 321.06 | 0.75 | No | 10.1021/je100104v | Type III
Ethylene Glycol | OCCO | 9.96 | 10.1016/j.gee.2020.11.020 | 260.6 | 10.1016/j.gee.2020.11.020 | Benzyltriphenylphosphonium chloride | [Cl-].c1ccc(C[P+](c2ccccc2)(c2ccccc2)c2ccccc2)cc1 |  |  | 603.15 | 10.1007/s00044-012-0159-y | 333.5 | 0.833333333 | No | 10.1021/je100104v | Type III
Ethylene Glycol | OCCO | 9.96 | 10.1016/j.gee.2020.11.020 | 260.6 | 10.1016/j.gee.2020.11.020 | ChCl | C[N+](C)(C)CCO.[Cl-] | 4.3 | 10.1016/j.fluid.2017.03.015 | 578.15 | 10.1016/j.molliq.2020.114745 | 262.28 | 0.667 | No | 10.1002/apj.1873 | Type III
Ethylene Glycol | OCCO | 9.96 | 10.1016/j.gee.2020.11.020 | 260.6 | 10.1016/j.gee.2020.11.020 | ChCl | C[N+](C)(C)CCO.[Cl-] | 4.3 | 10.1016/j.fluid.2017.03.015 | 578.15 | 10.1016/j.molliq.2020.114745 | 265.19 | 0.75 | No | 10.1002/apj.1873 | Type III
Ethylene Glycol | OCCO | 9.96 | 10.1016/j.gee.2020.11.020 | 260.6 | 10.1016/j.gee.2020.11.020 | ChCl | C[N+](C)(C)CCO.[Cl-] | 4.3 | 10.1016/j.fluid.2017.03.015 | 578.15 | 10.1016/j.molliq.2020.114745 | 236.71 | 0.8 | No | 10.1002/apj.1873 | Type III
Ethylene Glycol | OCCO | 9.96 | 10.1016/j.gee.2020.11.020 | 260.6 | 10.1016/j.gee.2020.11.020 | ChCl | C[N+](C)(C)CCO.[Cl-] | 4.3 | 10.1016/j.fluid.2017.03.015 | 578.15 | 10.1016/j.molliq.2020.114745 | 237.71 | 0.833 | No | 10.1002/apj.1873 | Type III
Ethylene Glycol | OCCO | 9.96 | 10.1016/j.gee.2020.11.020 | 260.6 | 10.1016/j.gee.2020.11.020 | Methyltriphenylphosphonium bromide | C[P+](c1ccccc1)(c1ccccc1)c1ccccc1.[Br-] |  |  | 504.15 | 10.1021/je100104v | 352.08 | 0.5 | No | 10.1021/je100104v | Type III
Ethylene Glycol | OCCO | 9.96 | 10.1016/j.gee.2020.11.020 | 260.6 | 10.1016/j.gee.2020.11.020 | Methyltriphenylphosphonium bromide | C[P+](c1ccccc1)(c1ccccc1)c1ccccc1.[Br-] |  |  | 504.15 | 10.1021/je100104v | 322.42 | 0.6 | No | 10.1021/je100104v | Type III
Ethylene Glycol | OCCO | 9.96 | 10.1016/j.gee.2020.11.020 | 260.6 | 10.1016/j.gee.2020.11.020 | Methyltriphenylphosphonium bromide | C[P+](c1ccccc1)(c1ccccc1)c1ccccc1.[Br-] |  |  | 504.15 | 10.1021/je100104v | 288.8 | 0.636363636 | No | 10.1021/je100104v | Type III
Ethylene Glycol | OCCO | 9.96 | 10.1016/j.gee.2020.11.020 | 260.6 | 10.1016/j.gee.2020.11.020 | Methyltriphenylphosphonium bromide | C[P+](c1ccccc1)(c1ccccc1)c1ccccc1.[Br-] |  |  | 504.15 | 10.1021/je100104v | 230.03 | 0.666666667 | No | 10.1021/je100104v | Type III
Ethylene Glycol | OCCO | 9.96 | 10.1016/j.gee.2020.11.020 | 260.6 | 10.1016/j.gee.2020.11.020 | Methyltriphenylphosphonium bromide | C[P+](c1ccccc1)(c1ccccc1)c1ccccc1.[Br-] |  |  | 504.15 | 10.1021/je100104v | 226.9 | 0.75 | No | 10.1021/ef2004943 | Type III
Ethylene Glycol | OCCO | 9.96 | 10.1016/j.gee.2020.11.020 | 260.6 | 10.1016/j.gee.2020.11.020 | Methyltriphenylphosphonium bromide | C[P+](c1ccccc1)(c1ccccc1)c1ccccc1.[Br-] |  |  | 504.15 | 10.1021/je100104v | 223.81 | 0.8 | No | 10.1021/je100104v | Type III
Ethylene Glycol | OCCO | 9.96 | 10.1016/j.gee.2020.11.020 | 260.6 | 10.1016/j.gee.2020.11.020 | Methyltriphenylphosphonium bromide | C[P+](c1ccccc1)(c1ccccc1)c1ccccc1.[Br-] |  |  | 504.15 | 10.1021/je100104v | 224.6 | 0.833333333 | No | 10.1021/ef2004943 | Type III
Ethylene Glycol | OCCO | 9.96 | 10.1016/j.gee.2020.11.020 | 260.6 | 10.1016/j.gee.2020.11.020 | Methyltriphenylphosphonium bromide | C[P+](c1ccccc1)(c1ccccc1)c1ccccc1.[Br-] |  |  | 504.15 | 10.1021/je100104v | 269.37 | 0.888888889 | No | 10.1021/je100104v | Type III
Ethylene Glycol | OCCO | 9.96 | 10.1016/j.gee.2020.11.020 | 260.6 | 10.1016/j.gee.2020.11.020 | N,N-Diethylethanolammonium chloride | CC[NH+](CC)CCO.[Cl-] |  |  | 408.15 | 10.1021/ja01254a052 | 242.15 | 0.666666667 | No | 10.1016/j.tca.2011.10.010 | Type III
Ethylene Glycol | OCCO | 9.96 | 10.1016/j.gee.2020.11.020 | 260.6 | 10.1016/j.gee.2020.11.020 | N,N-Diethylethanolammonium chloride | CC[NH+](CC)CCO.[Cl-] |  |  | 408.15 | 10.1021/ja01254a052 | 250.9 | 0.75 | No | 10.1016/j.tca.2011.10.010 | Type III
Ethylene Glycol | OCCO | 9.96 | 10.1016/j.gee.2020.11.020 | 260.6 | 10.1016/j.gee.2020.11.020 | N,N-Diethylethanolammonium chloride | CC[NH+](CC)CCO.[Cl-] |  |  | 408.15 | 10.1021/ja01254a052 | 251.48 | 0.8 | No | 10.1016/j.tca.2011.10.010 | Type III
Fructose | OC[C@@]1(O)OC[C@@H](O)[C@@H](O)[C@@H]1O | 33 | 10.1016/j.gee.2020.11.020 | 386.75 | 10.1016/j.gee.2020.11.020 | ChCl | C[N+](C)(C)CCO.[Cl-] | 4.3 | 10.1016/j.fluid.2017.03.015 | 578.15 | 10.1016/j.molliq.2020.114745 | 310.15 | 0.285714286 | No | 10.1002/aic.17408 | Type III
Fructose | OC[C@@]1(O)OC[C@@H](O)[C@@H](O)[C@@H]1O | 33 | 10.1016/j.gee.2020.11.020 | 386.75 | 10.1016/j.gee.2020.11.020 | ChCl | C[N+](C)(C)CCO.[Cl-] | 4.3 | 10.1016/j.fluid.2017.03.015 | 578.15 | 10.1016/j.molliq.2020.114745 | 283.15 | 0.333333333 | No | 10.1002/aic.17408 | Type III
Fructose | OC[C@@]1(O)OC[C@@H](O)[C@@H](O)[C@@H]1O | 33 | 10.1016/j.gee.2020.11.020 | 386.75 | 10.1016/j.gee.2020.11.020 | ChCl | C[N+](C)(C)CCO.[Cl-] | 4.3 | 10.1016/j.fluid.2017.03.015 | 578.15 | 10.1016/j.molliq.2020.114745 | 286.15 | 0.4 | No | 10.1002/aic.17408 | Type III
Fructose | OC[C@@]1(O)OC[C@@H](O)[C@@H](O)[C@@H]1O | 33 | 10.1016/j.gee.2020.11.020 | 386.75 | 10.1016/j.gee.2020.11.020 | ChCl | C[N+](C)(C)CCO.[Cl-] | 4.3 | 10.1016/j.fluid.2017.03.015 | 578.15 | 10.1016/j.molliq.2020.114745 | 293.15 | 0.5 | No | 10.1002/aic.17408 | Type III
Fructose | OC[C@@]1(O)OC[C@@H](O)[C@@H](O)[C@@H]1O | 33 | 10.1016/j.gee.2020.11.020 | 386.75 | 10.1016/j.gee.2020.11.020 | ChCl | C[N+](C)(C)CCO.[Cl-] | 4.3 | 10.1016/j.fluid.2017.03.015 | 578.15 | 10.1016/j.molliq.2020.114745 | 301.15 | 0.6 | No | 10.1002/aic.17408 | Type III
Fructose | OC[C@@]1(O)OC[C@@H](O)[C@@H](O)[C@@H]1O | 33 | 10.1016/j.gee.2020.11.020 | 386.75 | 10.1016/j.gee.2020.11.020 | ChCl | C[N+](C)(C)CCO.[Cl-] | 4.3 | 10.1016/j.fluid.2017.03.015 | 578.15 | 10.1016/j.molliq.2020.114745 | 306.15 | 0.666666667 | No | 10.1002/aic.17408 | Type III
Fructose | OC[C@@]1(O)OC[C@@H](O)[C@@H](O)[C@@H]1O | 33 | 10.1016/j.gee.2020.11.020 | 386.75 | 10.1016/j.gee.2020.11.020 | ChCl | C[N+](C)(C)CCO.[Cl-] | 4.3 | 10.1016/j.fluid.2017.03.015 | 578.15 | 10.1016/j.molliq.2020.114745 | 309.15 | 0.714285714 | No | 10.1002/aic.17408 | Type III
Fructose | OC[C@@]1(O)OC[C@@H](O)[C@@H](O)[C@@H]1O | 33 | 10.1016/j.gee.2020.11.020 | 386.75 | 10.1016/j.gee.2020.11.020 | ChCl | C[N+](C)(C)CCO.[Cl-] | 4.3 | 10.1016/j.fluid.2017.03.015 | 578.15 | 10.1016/j.molliq.2020.114745 | 313.15 | 0.75 | No | 10.1002/aic.17408 | Type III
Furfuryl alcohol | OCc1ccco1 |  |  | 258.5 | 10.1021/ja01582a015 | ChCl | C[N+](C)(C)CCO.[Cl-] | 4.3 | 10.1016/j.fluid.2017.03.015 | 578.15 | 10.1016/j.molliq.2020.114745 | 237.4 | 0.75 | No | 10.1016/j.jct.2015.04.021 | Type III
Furfuryl alcohol | OCc1ccco1 |  |  | 258.5 | 10.1021/ja01582a015 | ChCl | C[N+](C)(C)CCO.[Cl-] | 4.3 | 10.1016/j.fluid.2017.03.015 | 578.15 | 10.1016/j.molliq.2020.114745 | 238.6 | 0.8 | No | 10.1016/j.jct.2015.04.021 | Type III
Furfuryl alcohol | OCc1ccco1 |  |  | 258.5 | 10.1021/ja01582a015 | ChCl | C[N+](C)(C)CCO.[Cl-] | 4.3 | 10.1016/j.fluid.2017.03.015 | 578.15 | 10.1016/j.molliq.2020.114745 | 239.4 | 0.833333333 | No | 10.1016/j.jct.2015.04.021 | Type III
Gallic acid | O=C(O)c1cc(O)c(O)c(O)c1 | 62.39 | 10.1039/C0GC00308E | 524.19 | 10.1039/C0GC00308E | ChCl | C[N+](C)(C)CCO.[Cl-] | 4.3 | 10.1016/j.fluid.2017.03.015 | 578.15 | 10.1016/j.molliq.2020.114745 | 350.15 | 0.33 | No | 10.1039/C1RA00630D | Type III
Glucose | OC[C@H]1O[C@H](O)[C@H](O)[C@@H](O)[C@@H]1O | 32 | 10.1016/j.gee.2020.11.020 | 420 | 10.1016/j.gee.2020.11.020 | ChCl | C[N+](C)(C)CCO.[Cl-] | 4.3 | 10.1016/j.fluid.2017.03.015 | 578.15 | 10.1016/j.molliq.2020.114745 | 317.15 | 0.285714286 | No | 10.1002/aic.17408 | Type III
Glucose | OC[C@H]1O[C@H](O)[C@H](O)[C@@H](O)[C@@H]1O | 32 | 10.1016/j.gee.2020.11.020 | 420 | 10.1016/j.gee.2020.11.020 | ChCl | C[N+](C)(C)CCO.[Cl-] | 4.3 | 10.1016/j.fluid.2017.03.015 | 578.15 | 10.1016/j.molliq.2020.114745 | 288.15 | 0.333333333 | No | 10.1002/aic.17408 | Type III
Glucose | OC[C@H]1O[C@H](O)[C@H](O)[C@@H](O)[C@@H]1O | 32 | 10.1016/j.gee.2020.11.020 | 420 | 10.1016/j.gee.2020.11.020 | ChCl | C[N+](C)(C)CCO.[Cl-] | 4.3 | 10.1016/j.fluid.2017.03.015 | 578.15 | 10.1016/j.molliq.2020.114745 | 297.15 | 0.4 | No | 10.1002/aic.17408 | Type III
Glucose | OC[C@H]1O[C@H](O)[C@H](O)[C@@H](O)[C@@H]1O | 32 | 10.1016/j.gee.2020.11.020 | 420 | 10.1016/j.gee.2020.11.020 | ChCl | C[N+](C)(C)CCO.[Cl-] | 4.3 | 10.1016/j.fluid.2017.03.015 | 578.15 | 10.1016/j.molliq.2020.114745 | 304.15 | 0.5 | No | 10.1002/aic.17408 | Type III
Glucose | OC[C@H]1O[C@H](O)[C@H](O)[C@@H](O)[C@@H]1O | 32 | 10.1016/j.gee.2020.11.020 | 420 | 10.1016/j.gee.2020.11.020 | ChCl | C[N+](C)(C)CCO.[Cl-] | 4.3 | 10.1016/j.fluid.2017.03.015 | 578.15 | 10.1016/j.molliq.2020.114745 | 312.15 | 0.6 | No | 10.1002/aic.17408 | Type III
Glutamic acid | [NH3+][C@@H](CCC(=O)O)C(=O)[O-] |  |  | 472.15 | 10.1016/j.molliq.2020.114745 | ChCl | C[N+](C)(C)CCO.[Cl-] | 4.3 | 10.1016/j.fluid.2017.03.015 | 578.15 | 10.1016/j.molliq.2020.114745 | 286.15 | 0.667 | No | 10.1002/aic.17408 | IL mixture
Glutaric Acid | O=C(O)CCCC(=O)O | 20.7 | 10.1016/j.gee.2020.11.020 | 370.9 | 10.1016/j.gee.2020.11.020 | [N2222]Br | CC[N+](CC)(CC)CC.[Br-] | 13.9 | 10.1016/j.gee.2020.11.020 | 633 | 10.1016/j.gee.2020.11.020 | 398.2 | 0.417 | Yes | 10.1016/j.gee.2020.11.020 | Type III
Glutaric Acid | O=C(O)CCCC(=O)O | 20.7 | 10.1016/j.gee.2020.11.020 | 370.9 | 10.1016/j.gee.2020.11.020 | [N2222]Br | CC[N+](CC)(CC)CC.[Br-] | 13.9 | 10.1016/j.gee.2020.11.020 | 633 | 10.1016/j.gee.2020.11.020 | 393.2 | 0.425 | Yes | 10.1016/j.gee.2020.11.020 | Type III
Glutaric Acid | O=C(O)CCCC(=O)O | 20.7 | 10.1016/j.gee.2020.11.020 | 370.9 | 10.1016/j.gee.2020.11.020 | [N2222]Br | CC[N+](CC)(CC)CC.[Br-] | 13.9 | 10.1016/j.gee.2020.11.020 | 633 | 10.1016/j.gee.2020.11.020 | 388.2 | 0.434 | Yes | 10.1016/j.gee.2020.11.020 | Type III
Glutaric Acid | O=C(O)CCCC(=O)O | 20.7 | 10.1016/j.gee.2020.11.020 | 370.9 | 10.1016/j.gee.2020.11.020 | [N2222]Br | CC[N+](CC)(CC)CC.[Br-] | 13.9 | 10.1016/j.gee.2020.11.020 | 633 | 10.1016/j.gee.2020.11.020 | 383.2 | 0.442 | Yes | 10.1016/j.gee.2020.11.020 | Type III
Glutaric Acid | O=C(O)CCCC(=O)O | 20.7 | 10.1016/j.gee.2020.11.020 | 370.9 | 10.1016/j.gee.2020.11.020 | [N2222]Br | CC[N+](CC)(CC)CC.[Br-] | 13.9 | 10.1016/j.gee.2020.11.020 | 633 | 10.1016/j.gee.2020.11.020 | 378.2 | 0.452 | Yes | 10.1016/j.gee.2020.11.020 | Type III
Glutaric Acid | O=C(O)CCCC(=O)O | 20.7 | 10.1016/j.gee.2020.11.020 | 370.9 | 10.1016/j.gee.2020.11.020 | [N2222]Br | CC[N+](CC)(CC)CC.[Br-] | 13.9 | 10.1016/j.gee.2020.11.020 | 633 | 10.1016/j.gee.2020.11.020 | 373.2 | 0.461 | Yes | 10.1016/j.gee.2020.11.020 | Type III
Glutaric Acid | O=C(O)CCCC(=O)O | 20.7 | 10.1016/j.gee.2020.11.020 | 370.9 | 10.1016/j.gee.2020.11.020 | [N2222]Br | CC[N+](CC)(CC)CC.[Br-] | 13.9 | 10.1016/j.gee.2020.11.020 | 633 | 10.1016/j.gee.2020.11.020 | 368.2 | 0.467 | Yes | 10.1016/j.gee.2020.11.020 | Type III
Glutaric Acid | O=C(O)CCCC(=O)O | 20.7 | 10.1016/j.gee.2020.11.020 | 370.9 | 10.1016/j.gee.2020.11.020 | [N2222]Br | CC[N+](CC)(CC)CC.[Br-] | 13.9 | 10.1016/j.gee.2020.11.020 | 633 | 10.1016/j.gee.2020.11.020 | 363.2 | 0.475 | Yes | 10.1016/j.gee.2020.11.020 | Type III
Glutaric Acid | O=C(O)CCCC(=O)O | 20.7 | 10.1016/j.gee.2020.11.020 | 370.9 | 10.1016/j.gee.2020.11.020 | [N2222]Br | CC[N+](CC)(CC)CC.[Br-] | 13.9 | 10.1016/j.gee.2020.11.020 | 633 | 10.1016/j.gee.2020.11.020 | 358.2 | 0.483 | Yes | 10.1016/j.gee.2020.11.020 | Type III
Glutaric Acid | O=C(O)CCCC(=O)O | 20.7 | 10.1016/j.gee.2020.11.020 | 370.9 | 10.1016/j.gee.2020.11.020 | [N2222]Br | CC[N+](CC)(CC)CC.[Br-] | 13.9 | 10.1016/j.gee.2020.11.020 | 633 | 10.1016/j.gee.2020.11.020 | 353.2 | 0.49 | Yes | 10.1016/j.gee.2020.11.020 | Type III
Glutaric Acid | O=C(O)CCCC(=O)O | 20.7 | 10.1016/j.gee.2020.11.020 | 370.9 | 10.1016/j.gee.2020.11.020 | [N2222]Br | CC[N+](CC)(CC)CC.[Br-] | 13.9 | 10.1016/j.gee.2020.11.020 | 633 | 10.1016/j.gee.2020.11.020 | 348.2 | 0.498 | Yes | 10.1016/j.gee.2020.11.020 | Type III
Glutaric Acid | O=C(O)CCCC(=O)O | 20.7 | 10.1016/j.gee.2020.11.020 | 370.9 | 10.1016/j.gee.2020.11.020 | [N2222]Br | CC[N+](CC)(CC)CC.[Br-] | 13.9 | 10.1016/j.gee.2020.11.020 | 633 | 10.1016/j.gee.2020.11.020 | 343.2 | 0.508 | Yes | 10.1016/j.gee.2020.11.020 | Type III
Glutaric Acid | O=C(O)CCCC(=O)O | 20.7 | 10.1016/j.gee.2020.11.020 | 370.9 | 10.1016/j.gee.2020.11.020 | [N2222]Br | CC[N+](CC)(CC)CC.[Br-] | 13.9 | 10.1016/j.gee.2020.11.020 | 633 | 10.1016/j.gee.2020.11.020 | 338.2 | 0.516 | Yes | 10.1016/j.gee.2020.11.020 | Type III
Glutaric Acid | O=C(O)CCCC(=O)O | 20.7 | 10.1016/j.gee.2020.11.020 | 370.9 | 10.1016/j.gee.2020.11.020 | [N2222]Br | CC[N+](CC)(CC)CC.[Br-] | 13.9 | 10.1016/j.gee.2020.11.020 | 633 | 10.1016/j.gee.2020.11.020 | 333.2 | 0.527 | Yes | 10.1016/j.gee.2020.11.020 | Type III
Glutaric Acid | O=C(O)CCCC(=O)O | 20.7 | 10.1016/j.gee.2020.11.020 | 370.9 | 10.1016/j.gee.2020.11.020 | [N2222]Br | CC[N+](CC)(CC)CC.[Br-] | 13.9 | 10.1016/j.gee.2020.11.020 | 633 | 10.1016/j.gee.2020.11.020 | 328.2 | 0.537 | Yes | 10.1016/j.gee.2020.11.020 | Type III
Glutaric Acid | O=C(O)CCCC(=O)O | 20.7 | 10.1016/j.gee.2020.11.020 | 370.9 | 10.1016/j.gee.2020.11.020 | [N2222]Br | CC[N+](CC)(CC)CC.[Br-] | 13.9 | 10.1016/j.gee.2020.11.020 | 633 | 10.1016/j.gee.2020.11.020 | 307.5 | 0.577 | Yes | 10.1016/j.gee.2020.11.020 | Type III
Glutaric Acid | O=C(O)CCCC(=O)O | 20.7 | 10.1016/j.gee.2020.11.020 | 370.9 | 10.1016/j.gee.2020.11.020 | [N2222]Br | CC[N+](CC)(CC)CC.[Br-] | 13.9 | 10.1016/j.gee.2020.11.020 | 633 | 10.1016/j.gee.2020.11.020 | 317.7 | 0.599 | Yes | 10.1016/j.gee.2020.11.020 | Type III
Glutaric Acid | O=C(O)CCCC(=O)O | 20.7 | 10.1016/j.gee.2020.11.020 | 370.9 | 10.1016/j.gee.2020.11.020 | [N2222]Br | CC[N+](CC)(CC)CC.[Br-] | 13.9 | 10.1016/j.gee.2020.11.020 | 633 | 10.1016/j.gee.2020.11.020 | 319.9 | 0.621 | Yes | 10.1016/j.gee.2020.11.020 | Type III
Glutaric Acid | O=C(O)CCCC(=O)O | 20.7 | 10.1016/j.gee.2020.11.020 | 370.9 | 10.1016/j.gee.2020.11.020 | [N2222]Br | CC[N+](CC)(CC)CC.[Br-] | 13.9 | 10.1016/j.gee.2020.11.020 | 633 | 10.1016/j.gee.2020.11.020 | 327.1 | 0.641 | Yes | 10.1016/j.gee.2020.11.020 | Type III
Glutaric Acid | O=C(O)CCCC(=O)O | 20.7 | 10.1016/j.gee.2020.11.020 | 370.9 | 10.1016/j.gee.2020.11.020 | [N2222]Br | CC[N+](CC)(CC)CC.[Br-] | 13.9 | 10.1016/j.gee.2020.11.020 | 633 | 10.1016/j.gee.2020.11.020 | 330.5 | 0.665 | Yes | 10.1016/j.gee.2020.11.020 | Type III
Glutaric Acid | O=C(O)CCCC(=O)O | 20.7 | 10.1016/j.gee.2020.11.020 | 370.9 | 10.1016/j.gee.2020.11.020 | [N2222]Br | CC[N+](CC)(CC)CC.[Br-] | 13.9 | 10.1016/j.gee.2020.11.020 | 633 | 10.1016/j.gee.2020.11.020 | 340.9 | 0.694 | Yes | 10.1016/j.gee.2020.11.020 | Type III
Glutaric Acid | O=C(O)CCCC(=O)O | 20.7 | 10.1016/j.gee.2020.11.020 | 370.9 | 10.1016/j.gee.2020.11.020 | [N2222]Br | CC[N+](CC)(CC)CC.[Br-] | 13.9 | 10.1016/j.gee.2020.11.020 | 633 | 10.1016/j.gee.2020.11.020 | 348.1 | 0.743 | Yes | 10.1016/j.gee.2020.11.020 | Type III
Glutaric Acid | O=C(O)CCCC(=O)O | 20.7 | 10.1016/j.gee.2020.11.020 | 370.9 | 10.1016/j.gee.2020.11.020 | [N2222]Br | CC[N+](CC)(CC)CC.[Br-] | 13.9 | 10.1016/j.gee.2020.11.020 | 633 | 10.1016/j.gee.2020.11.020 | 355.6 | 0.789 | Yes | 10.1016/j.gee.2020.11.020 | Type III
Glutaric Acid | O=C(O)CCCC(=O)O | 20.7 | 10.1016/j.gee.2020.11.020 | 370.9 | 10.1016/j.gee.2020.11.020 | [N2222]Br | CC[N+](CC)(CC)CC.[Br-] | 13.9 | 10.1016/j.gee.2020.11.020 | 633 | 10.1016/j.gee.2020.11.020 | 361.2 | 0.82 | Yes | 10.1016/j.gee.2020.11.020 | Type III
Glutaric Acid | O=C(O)CCCC(=O)O | 20.7 | 10.1016/j.gee.2020.11.020 | 370.9 | 10.1016/j.gee.2020.11.020 | [N2222]Br | CC[N+](CC)(CC)CC.[Br-] | 13.9 | 10.1016/j.gee.2020.11.020 | 633 | 10.1016/j.gee.2020.11.020 | 364.5 | 0.859 | Yes | 10.1016/j.gee.2020.11.020 | Type III
Glutaric Acid | O=C(O)CCCC(=O)O | 20.7 | 10.1016/j.gee.2020.11.020 | 370.9 | 10.1016/j.gee.2020.11.020 | [N2222]Br | CC[N+](CC)(CC)CC.[Br-] | 13.9 | 10.1016/j.gee.2020.11.020 | 633 | 10.1016/j.gee.2020.11.020 | 365.6 | 0.873 | Yes | 10.1016/j.gee.2020.11.020 | Type III
Glutaric Acid | O=C(O)CCCC(=O)O | 20.7 | 10.1016/j.gee.2020.11.020 | 370.9 | 10.1016/j.gee.2020.11.020 | [N2222]Br | CC[N+](CC)(CC)CC.[Br-] | 13.9 | 10.1016/j.gee.2020.11.020 | 633 | 10.1016/j.gee.2020.11.020 | 367.4 | 0.902 | Yes | 10.1016/j.gee.2020.11.020 | Type III
Glutaric Acid | O=C(O)CCCC(=O)O | 20.7 | 10.1016/j.gee.2020.11.020 | 370.9 | 10.1016/j.gee.2020.11.020 | [N2222]Br | CC[N+](CC)(CC)CC.[Br-] | 13.9 | 10.1016/j.gee.2020.11.020 | 633 | 10.1016/j.gee.2020.11.020 | 369.6 | 0.947 | Yes | 10.1016/j.gee.2020.11.020 | Type III
Glutaric Acid | O=C(O)CCCC(=O)O | 20.7 | 10.1016/j.gee.2020.11.020 | 370.9 | 10.1016/j.gee.2020.11.020 | ChCl | C[N+](C)(C)CCO.[Cl-] | 4.3 | 10.1016/j.fluid.2017.03.015 | 578.15 | 10.1016/j.molliq.2020.114745 | 571.62 | 0.051 | Yes | 10.1021/acs.iecr.8b01249 | Type III
Glutaric Acid | O=C(O)CCCC(=O)O | 20.7 | 10.1016/j.gee.2020.11.020 | 370.9 | 10.1016/j.gee.2020.11.020 | ChCl | C[N+](C)(C)CCO.[Cl-] | 4.3 | 10.1016/j.fluid.2017.03.015 | 578.15 | 10.1016/j.molliq.2020.114745 | 539.75 | 0.102 | Yes | 10.1021/acs.iecr.8b01249 | Type III
Glutaric Acid | O=C(O)CCCC(=O)O | 20.7 | 10.1016/j.gee.2020.11.020 | 370.9 | 10.1016/j.gee.2020.11.020 | ChCl | C[N+](C)(C)CCO.[Cl-] | 4.3 | 10.1016/j.fluid.2017.03.015 | 578.15 | 10.1016/j.molliq.2020.114745 | 504.28 | 0.15 | Yes | 10.1021/acs.iecr.8b01249 | Type III
Glutaric Acid | O=C(O)CCCC(=O)O | 20.7 | 10.1016/j.gee.2020.11.020 | 370.9 | 10.1016/j.gee.2020.11.020 | ChCl | C[N+](C)(C)CCO.[Cl-] | 4.3 | 10.1016/j.fluid.2017.03.015 | 578.15 | 10.1016/j.molliq.2020.114745 | 475.42 | 0.201 | Yes | 10.1021/acs.iecr.8b01249 | Type III
Glutaric Acid | O=C(O)CCCC(=O)O | 20.7 | 10.1016/j.gee.2020.11.020 | 370.9 | 10.1016/j.gee.2020.11.020 | ChCl | C[N+](C)(C)CCO.[Cl-] | 4.3 | 10.1016/j.fluid.2017.03.015 | 578.15 | 10.1016/j.molliq.2020.114745 | 444.45 | 0.25 | Yes | 10.1021/acs.iecr.8b01249 | Type III
Glutaric Acid | O=C(O)CCCC(=O)O | 20.7 | 10.1016/j.gee.2020.11.020 | 370.9 | 10.1016/j.gee.2020.11.020 | ChCl | C[N+](C)(C)CCO.[Cl-] | 4.3 | 10.1016/j.fluid.2017.03.015 | 578.15 | 10.1016/j.molliq.2020.114745 | 418.72 | 0.301 | Yes | 10.1021/acs.iecr.8b01249 | Type III
Glutaric Acid | O=C(O)CCCC(=O)O | 20.7 | 10.1016/j.gee.2020.11.020 | 370.9 | 10.1016/j.gee.2020.11.020 | ChCl | C[N+](C)(C)CCO.[Cl-] | 4.3 | 10.1016/j.fluid.2017.03.015 | 578.15 | 10.1016/j.molliq.2020.114745 | 396.78 | 0.351 | Yes | 10.1021/acs.iecr.8b01249 | Type III
Glutaric Acid | O=C(O)CCCC(=O)O | 20.7 | 10.1016/j.gee.2020.11.020 | 370.9 | 10.1016/j.gee.2020.11.020 | ChCl | C[N+](C)(C)CCO.[Cl-] | 4.3 | 10.1016/j.fluid.2017.03.015 | 578.15 | 10.1016/j.molliq.2020.114745 | 372.65 | 0.402 | Yes | 10.1021/acs.iecr.8b01249 | Type III
Glutaric Acid | O=C(O)CCCC(=O)O | 20.7 | 10.1016/j.gee.2020.11.020 | 370.9 | 10.1016/j.gee.2020.11.020 | ChCl | C[N+](C)(C)CCO.[Cl-] | 4.3 | 10.1016/j.fluid.2017.03.015 | 578.15 | 10.1016/j.molliq.2020.114745 | 342.85 | 0.448 | Yes | 10.1021/acs.iecr.8b01249 | Type III
Glutaric Acid | O=C(O)CCCC(=O)O | 20.7 | 10.1016/j.gee.2020.11.020 | 370.9 | 10.1016/j.gee.2020.11.020 | ChCl | C[N+](C)(C)CCO.[Cl-] | 4.3 | 10.1016/j.fluid.2017.03.015 | 578.15 | 10.1016/j.molliq.2020.114745 | 304.55 | 0.505 | Yes | 10.1021/acs.iecr.8b01249 | Type III
Glutaric Acid | O=C(O)CCCC(=O)O | 20.7 | 10.1016/j.gee.2020.11.020 | 370.9 | 10.1016/j.gee.2020.11.020 | ChCl | C[N+](C)(C)CCO.[Cl-] | 4.3 | 10.1016/j.fluid.2017.03.015 | 578.15 | 10.1016/j.molliq.2020.114745 | 311.15 | 0.55 | Yes | 10.1021/acs.iecr.8b01249 | Type III
Glutaric Acid | O=C(O)CCCC(=O)O | 20.7 | 10.1016/j.gee.2020.11.020 | 370.9 | 10.1016/j.gee.2020.11.020 | ChCl | C[N+](C)(C)CCO.[Cl-] | 4.3 | 10.1016/j.fluid.2017.03.015 | 578.15 | 10.1016/j.molliq.2020.114745 | 320.45 | 0.601 | Yes | 10.1021/acs.iecr.8b01249 | Type III
Glutaric Acid | O=C(O)CCCC(=O)O | 20.7 | 10.1016/j.gee.2020.11.020 | 370.9 | 10.1016/j.gee.2020.11.020 | ChCl | C[N+](C)(C)CCO.[Cl-] | 4.3 | 10.1016/j.fluid.2017.03.015 | 578.15 | 10.1016/j.molliq.2020.114745 | 326.58 | 0.648 | Yes | 10.1021/acs.iecr.8b01249 | Type III
Glutaric Acid | O=C(O)CCCC(=O)O | 20.7 | 10.1016/j.gee.2020.11.020 | 370.9 | 10.1016/j.gee.2020.11.020 | ChCl | C[N+](C)(C)CCO.[Cl-] | 4.3 | 10.1016/j.fluid.2017.03.015 | 578.15 | 10.1016/j.molliq.2020.114745 | 333.48 | 0.701 | Yes | 10.1021/acs.iecr.8b01249 | Type III
Glutaric Acid | O=C(O)CCCC(=O)O | 20.7 | 10.1016/j.gee.2020.11.020 | 370.9 | 10.1016/j.gee.2020.11.020 | ChCl | C[N+](C)(C)CCO.[Cl-] | 4.3 | 10.1016/j.fluid.2017.03.015 | 578.15 | 10.1016/j.molliq.2020.114745 | 341.02 | 0.75 | Yes | 10.1021/acs.iecr.8b01249 | Type III
Glutaric Acid | O=C(O)CCCC(=O)O | 20.7 | 10.1016/j.gee.2020.11.020 | 370.9 | 10.1016/j.gee.2020.11.020 | ChCl | C[N+](C)(C)CCO.[Cl-] | 4.3 | 10.1016/j.fluid.2017.03.015 | 578.15 | 10.1016/j.molliq.2020.114745 | 345.38 | 0.799 | Yes | 10.1021/acs.iecr.8b01249 | Type III
Glutaric Acid | O=C(O)CCCC(=O)O | 20.7 | 10.1016/j.gee.2020.11.020 | 370.9 | 10.1016/j.gee.2020.11.020 | ChCl | C[N+](C)(C)CCO.[Cl-] | 4.3 | 10.1016/j.fluid.2017.03.015 | 578.15 | 10.1016/j.molliq.2020.114745 | 352.58 | 0.849 | Yes | 10.1021/acs.iecr.8b01249 | Type III
Glutaric Acid | O=C(O)CCCC(=O)O | 20.7 | 10.1016/j.gee.2020.11.020 | 370.9 | 10.1016/j.gee.2020.11.020 | ChCl | C[N+](C)(C)CCO.[Cl-] | 4.3 | 10.1016/j.fluid.2017.03.015 | 578.15 | 10.1016/j.molliq.2020.114745 | 358.68 | 0.899 | Yes | 10.1021/acs.iecr.8b01249 | Type III
Glutaric Acid | O=C(O)CCCC(=O)O | 20.7 | 10.1016/j.gee.2020.11.020 | 370.9 | 10.1016/j.gee.2020.11.020 | ChCl | C[N+](C)(C)CCO.[Cl-] | 4.3 | 10.1016/j.fluid.2017.03.015 | 578.15 | 10.1016/j.molliq.2020.114745 | 364.25 | 0.95 | Yes | 10.1021/acs.iecr.8b01249 | Type III
Glycerol | OCC(O)CO | 18.3 | 10.1016/j.molstruc.2017.11.064 | 291.22 | 10.1016/j.molstruc.2017.11.064 | [Ch][OAc] | CC(=O)[O-].C[N+](C)(C)CCO | 8.8817 | 10.1016/j.gee.2020.11.020 | 362.62 | 10.1016/j.gee.2020.11.020 | 293.15 | 0.5 | No | 10.1039/C0OB01011A | Type III
Glycerol | OCC(O)CO | 18.3 | 10.1016/j.molstruc.2017.11.064 | 291.22 | 10.1016/j.molstruc.2017.11.064 | [Ch][OAc] | CC(=O)[O-].C[N+](C)(C)CCO | 8.8817 | 10.1016/j.gee.2020.11.020 | 362.62 | 10.1016/j.gee.2020.11.020 | 287.15 | 0.555555556 | No | 10.1039/C0OB01011A | Type III
Glycerol | OCC(O)CO | 18.3 | 10.1016/j.molstruc.2017.11.064 | 291.22 | 10.1016/j.molstruc.2017.11.064 | [Ch][OAc] | CC(=O)[O-].C[N+](C)(C)CCO | 8.8817 | 10.1016/j.gee.2020.11.020 | 362.62 | 10.1016/j.gee.2020.11.020 | 286.15 | 0.6 | No | 10.1039/C0OB01011A | Type III
Glycerol | OCC(O)CO | 18.3 | 10.1016/j.molstruc.2017.11.064 | 291.22 | 10.1016/j.molstruc.2017.11.064 | [Ch][OAc] | CC(=O)[O-].C[N+](C)(C)CCO | 8.8817 | 10.1016/j.gee.2020.11.020 | 362.62 | 10.1016/j.gee.2020.11.020 | 296.15 | 0.666666667 | No | 10.1039/C0OB01011A | Type III
Glycerol | OCC(O)CO | 18.3 | 10.1016/j.molstruc.2017.11.064 | 291.22 | 10.1016/j.molstruc.2017.11.064 | [Ch][OAc] | CC(=O)[O-].C[N+](C)(C)CCO | 8.8817 | 10.1016/j.gee.2020.11.020 | 362.62 | 10.1016/j.gee.2020.11.020 | 293.15 | 0.75 | No | 10.1039/C0OB01011A | Type III
Glycerol | OCC(O)CO | 18.3 | 10.1016/j.molstruc.2017.11.064 | 291.25 | 10.1016/j.molstruc.2017.11.064 | [N3333]Br | CCC[N+](CCC)(CCC)CCC.[Br-] | 7.3 | 10.1016/j.gee.2020.11.020 | 583 | 10.1016/j.gee.2020.11.020 | 258.15 | 0.666666667 | No | 10.1016/j.molliq.2014.08.004 | Type III
Glycerol | OCC(O)CO | 18.3 | 10.1016/j.molstruc.2017.11.064 | 291.25 | 10.1016/j.molstruc.2017.11.064 | [N3333]Br | CCC[N+](CCC)(CCC)CCC.[Br-] | 7.3 | 10.1016/j.gee.2020.11.020 | 583 | 10.1016/j.gee.2020.11.020 | 257.05 | 0.75 | No | 10.1016/j.molliq.2014.08.004 | Type III
Glycerol | OCC(O)CO | 18.3 | 10.1016/j.molstruc.2017.11.064 | 291.25 | 10.1016/j.molstruc.2017.11.064 | [N3333]Br | CCC[N+](CCC)(CCC)CCC.[Br-] | 7.3 | 10.1016/j.gee.2020.11.020 | 583 | 10.1016/j.gee.2020.11.020 | 268.45 | 0.8 | No | 10.1016/j.molliq.2014.08.004 | Type III
Glycerol | OCC(O)CO | 18.3 | 10.1016/j.molstruc.2017.11.064 | 291.25 | 10.1016/j.molstruc.2017.11.064 | [N4444]Br | CCCC[N+](CCCC)(CCCC)CCCC.[Br-] | 10 | 10.1016/j.gee.2020.11.020 | 390.8 | 10.1016/j.gee.2020.11.020 | 249.09 | 0.8 | No | 10.1016/j.molliq.2015.11.032 | Type III
Glycerol | OCC(O)CO | 18.3 | 10.1016/j.molstruc.2017.11.064 | 291.22 | 10.1016/j.molstruc.2017.11.064 | [N4444]Cl | CCCC[N+](CCCC)(CCCC)CCCC.[Cl-] | 14.69 | 10.1021/acs.jpcb.0c02386 | 344 | 10.1021/acs.jpcb.0c02386 | 231.51 | 0.75 | No | 10.1021/je5002126 | Type III
Glycerol | OCC(O)CO | 18.3 | 10.1016/j.molstruc.2017.11.064 | 291.22 | 10.1016/j.molstruc.2017.11.064 | [N4444]Cl | CCCC[N+](CCCC)(CCCC)CCCC.[Cl-] | 14.69 | 10.1021/acs.jpcb.0c02386 | 344 | 10.1021/acs.jpcb.0c02386 | 230.54 | 0.8 | No | 10.1021/je5002126 | Type III
Glycerol | OCC(O)CO | 18.3 | 10.1016/j.molstruc.2017.11.064 | 291.22 | 10.1016/j.molstruc.2017.11.064 | [N4444]Cl | CCCC[N+](CCCC)(CCCC)CCCC.[Cl-] | 14.69 | 10.1021/acs.jpcb.0c02386 | 344 | 10.1021/acs.jpcb.0c02386 | 230.37 | 0.833333333 | No | 10.1021/je5002126 | Type III
Glycerol | OCC(O)CO | 18.3 | 10.1016/j.molstruc.2017.11.064 | 291.22 | 10.1016/j.molstruc.2017.11.064 | Benzyltriphenylphosphonium chloride | [Cl-].c1ccc(C[P+](c2ccccc2)(c2ccccc2)c2ccccc2)cc1 |  |  | 603.15 | 10.1007/s00044-012-0159-y | 328.91 | 0.666666667 | No | 10.1021/je100104v | Type III
Glycerol | OCC(O)CO | 18.3 | 10.1016/j.molstruc.2017.11.064 | 291.22 | 10.1016/j.molstruc.2017.11.064 | Benzyltriphenylphosphonium chloride | [Cl-].c1ccc(C[P+](c2ccccc2)(c2ccccc2)c2ccccc2)cc1 |  |  | 603.15 | 10.1007/s00044-012-0159-y | 323.51 | 0.833333333 | No | 10.1021/je100104v | Type III
Glycerol | OCC(O)CO | 18.3 | 10.1016/j.molstruc.2017.11.064 | 291.22 | 10.1016/j.molstruc.2017.11.064 | Benzyltriphenylphosphonium chloride | [Cl-].c1ccc(C[P+](c2ccccc2)(c2ccccc2)c2ccccc2)cc1 |  |  | 603.15 | 10.1007/s00044-012-0159-y | 334.39 | 0.888888889 | No | 10.1021/je100104v | Type III
Glycerol | OCC(O)CO | 18.3 | 10.1016/j.molstruc.2017.11.064 | 291.22 | 10.1016/j.molstruc.2017.11.064 | ChCl | C[N+](C)(C)CCO.[Cl-] | 4.3 | 10.1016/j.fluid.2017.03.015 | 578.15 | 10.1016/j.molliq.2020.114745 | 281.18 | 0.5 | No | 10.1016/j.tca.2011.10.010 | Type III
Glycerol | OCC(O)CO | 18.3 | 10.1016/j.molstruc.2017.11.064 | 291.22 | 10.1016/j.molstruc.2017.11.064 | ChCl | C[N+](C)(C)CCO.[Cl-] | 4.3 | 10.1016/j.fluid.2017.03.015 | 578.15 | 10.1016/j.molliq.2020.114745 | 237 | 0.667 | No | 10.1016/j.tca.2011.10.010 | Type III
Glycerol | OCC(O)CO | 18.3 | 10.1016/j.molstruc.2017.11.064 | 291.22 | 10.1016/j.molstruc.2017.11.064 | ChCl | C[N+](C)(C)CCO.[Cl-] | 4.3 | 10.1016/j.fluid.2017.03.015 | 578.15 | 10.1016/j.molliq.2020.114745 | 240.5 | 0.75 | No | 10.1016/j.tca.2011.10.010 | Type III
Glycerol | OCC(O)CO | 18.3 | 10.1016/j.molstruc.2017.11.064 | 291.22 | 10.1016/j.molstruc.2017.11.064 | Methyltriphenylphosphonium bromide | C[P+](c1ccccc1)(c1ccccc1)c1ccccc1.[Br-] |  |  | 504.15 | 10.1021/je100104v | 353.58 | 0.333333333 | No | 10.1021/je100104v | Type III
Glycerol | OCC(O)CO | 18.3 | 10.1016/j.molstruc.2017.11.064 | 291.22 | 10.1016/j.molstruc.2017.11.064 | Methyltriphenylphosphonium bromide | C[P+](c1ccccc1)(c1ccccc1)c1ccccc1.[Br-] |  |  | 504.15 | 10.1021/je100104v | 348.75 | 0.5 | No | 10.1021/je100104v | Type III
Glycerol | OCC(O)CO | 18.3 | 10.1016/j.molstruc.2017.11.064 | 291.22 | 10.1016/j.molstruc.2017.11.064 | Methyltriphenylphosphonium bromide | C[P+](c1ccccc1)(c1ccccc1)c1ccccc1.[Br-] |  |  | 504.15 | 10.1021/je100104v | 316.71 | 0.6 | No | 10.1021/je100104v | Type III
Glycerol | OCC(O)CO | 18.3 | 10.1016/j.molstruc.2017.11.064 | 291.22 | 10.1016/j.molstruc.2017.11.064 | Methyltriphenylphosphonium bromide | C[P+](c1ccccc1)(c1ccccc1)c1ccccc1.[Br-] |  |  | 504.15 | 10.1021/je100104v | 269.12 | 0.636363636 | No | 10.1021/je100104v | Type III
Glycerol | OCC(O)CO | 18.3 | 10.1016/j.molstruc.2017.11.064 | 291.22 | 10.1016/j.molstruc.2017.11.064 | Methyltriphenylphosphonium bromide | C[P+](c1ccccc1)(c1ccccc1)c1ccccc1.[Br-] |  |  | 504.15 | 10.1021/je100104v | 267.6 | 0.75 | No | 10.1021/ef2004943 | Type III
Glycerol | OCC(O)CO | 18.3 | 10.1016/j.molstruc.2017.11.064 | 291.22 | 10.1016/j.molstruc.2017.11.064 | Methyltriphenylphosphonium bromide | C[P+](c1ccccc1)(c1ccccc1)c1ccccc1.[Br-] |  |  | 504.15 | 10.1021/je100104v | 288.9 | 0.8 | No | 10.1021/ef2004943 | Type III
Glycerol | OCC(O)CO | 18.3 | 10.1016/j.molstruc.2017.11.064 | 291.22 | 10.1016/j.molstruc.2017.11.064 | N,N-Diethylethanolammonium chloride | CC[NH+](CC)CCO.[Cl-] |  |  | 408.15 | 10.1021/ja01254a052 | 271.82 | 0.666666667 | No | 10.1016/j.tca.2011.10.010 | Type III
Glycerol | OCC(O)CO | 18.3 | 10.1016/j.molstruc.2017.11.064 | 291.22 | 10.1016/j.molstruc.2017.11.064 | N,N-Diethylethanolammonium chloride | CC[NH+](CC)CCO.[Cl-] |  |  | 408.15 | 10.1021/ja01254a052 | 274.85 | 0.75 | No | 10.1016/j.tca.2011.10.010 | Type III
Glycerol | OCC(O)CO | 18.3 | 10.1016/j.molstruc.2017.11.064 | 291.22 | 10.1016/j.molstruc.2017.11.064 | N,N-Diethylethanolammonium chloride | CC[NH+](CC)CCO.[Cl-] |  |  | 408.15 | 10.1021/ja01254a052 | 275.15 | 0.8 | No | 10.1016/j.tca.2011.10.010 | Type III
Glycerol | OCC(O)CO | 18.3 | 10.1016/j.molstruc.2017.11.064 | 291.25 | 10.1016/j.molstruc.2017.11.064 | Phenformin | NC(N)=NC(N)=NCCc1ccccc1 |  |  | 449.65 | 10.1016/j.molliq.2020.114745 | 204.15 | 0.666666667 | No | 10.1016/j.fluid.2017.05.009 | Type V
Glycerol | OCC(O)CO | 18.3 | 10.1016/j.molstruc.2017.11.064 | 291.25 | 10.1016/j.molstruc.2017.11.064 | Ranitidine | CN/C(=C\[N+](=O)[O-])NCCSCc1ccc(CN(C)C)o1 |  |  | 342.15 | 10.1016/j.molliq.2020.114745 | 186.15 | 0.67 | No | 10.1016/j.fluid.2017.05.009 | Type III
Glycerol | OCC(O)CO | 18.3 | 10.1016/j.molstruc.2017.11.064 | 291.25 | 10.1016/j.molstruc.2017.11.064 | Tetracycline | CN(C)[C@@H]1C(=O)C(C(N)=O)=C(O)[C@@]2(O)C(=O)C3=C(O)c4c(O)cccc4[C@@](C)(O)[C@H]3C[C@@H]12 |  |  | 444.15 | 10.1016/j.molliq.2020.114745 | 335.15 | 0.67 | No | 10.1016/j.fluid.2017.05.009 | Type V
Glycerol | OCC(O)CO | 18.3 | 10.1016/j.molstruc.2017.11.064 | 291.25 | 10.1016/j.molstruc.2017.11.064 | Ticlopidine | Clc1ccccc1CN1CCc2sccc2C1 |  |  | 462.15 | 10.1016/j.molliq.2020.114745 | 340.15 | 0.67 | No | 10.1016/j.fluid.2017.05.009 | Type V
Glycolic Acid | O=C(O)CO | 19.3 | 10.1016/j.gee.2020.11.020 | 350.8 | 10.1016/j.gee.2020.11.020 | Betaine | C[N+](C)(C)CC(=O)[O-] | 17.98 | 10.1063/5.0052303 | 566 | 10.1063/5.0052303 | 257.99 | 0.5 | Yes | 10.1039/C4RA10628H | Type III
Glycolic Acid | O=C(O)CO | 19.3 | 10.1016/j.gee.2020.11.020 | 350.8 | 10.1016/j.gee.2020.11.020 | Betaine | C[N+](C)(C)CC(=O)[O-] | 17.98 | 10.1063/5.0052303 | 566 | 10.1063/5.0052303 | 248.31 | 0.6 | Yes | 10.1039/C4RA10628H | Type III
Glycolic Acid | O=C(O)CO | 19.3 | 10.1016/j.gee.2020.11.020 | 350.8 | 10.1016/j.gee.2020.11.020 | Betaine | C[N+](C)(C)CC(=O)[O-] | 17.98 | 10.1063/5.0052303 | 566 | 10.1063/5.0052303 | 237.15 | 0.667 | Yes | 10.1039/C4RA10628H | Type III
Glycolic Acid | O=C(O)CO | 19.3 | 10.1016/j.gee.2020.11.020 | 350.8 | 10.1016/j.gee.2020.11.020 | Betaine | C[N+](C)(C)CC(=O)[O-] | 17.98 | 10.1063/5.0052303 | 566 | 10.1063/5.0052303 | 246.38 | 0.7 | Yes | 10.1039/C4RA10628H | Type III
Glycolic Acid | O=C(O)CO | 19.3 | 10.1016/j.gee.2020.11.020 | 350.8 | 10.1016/j.gee.2020.11.020 | ChCl | C[N+](C)(C)CCO.[Cl-] | 4.3 | 10.1016/j.fluid.2017.03.015 | 578.15 | 10.1016/j.molliq.2020.114745 | 563.15 | 0.054 | Yes | 10.1021/acs.iecr.8b01249 | Type III
Glycolic Acid | O=C(O)CO | 19.3 | 10.1016/j.gee.2020.11.020 | 350.8 | 10.1016/j.gee.2020.11.020 | ChCl | C[N+](C)(C)CCO.[Cl-] | 4.3 | 10.1016/j.fluid.2017.03.015 | 578.15 | 10.1016/j.molliq.2020.114745 | 532.58 | 0.101 | Yes | 10.1021/acs.iecr.8b01249 | Type III
Glycolic Acid | O=C(O)CO | 19.3 | 10.1016/j.gee.2020.11.020 | 350.8 | 10.1016/j.gee.2020.11.020 | ChCl | C[N+](C)(C)CCO.[Cl-] | 4.3 | 10.1016/j.fluid.2017.03.015 | 578.15 | 10.1016/j.molliq.2020.114745 | 504.58 | 0.152 | Yes | 10.1021/acs.iecr.8b01249 | Type III
Glycolic Acid | O=C(O)CO | 19.3 | 10.1016/j.gee.2020.11.020 | 350.8 | 10.1016/j.gee.2020.11.020 | ChCl | C[N+](C)(C)CCO.[Cl-] | 4.3 | 10.1016/j.fluid.2017.03.015 | 578.15 | 10.1016/j.molliq.2020.114745 | 477.55 | 0.204 | Yes | 10.1021/acs.iecr.8b01249 | Type III
Glycolic Acid | O=C(O)CO | 19.3 | 10.1016/j.gee.2020.11.020 | 350.8 | 10.1016/j.gee.2020.11.020 | ChCl | C[N+](C)(C)CCO.[Cl-] | 4.3 | 10.1016/j.fluid.2017.03.015 | 578.15 | 10.1016/j.molliq.2020.114745 | 450.18 | 0.25 | Yes | 10.1021/acs.iecr.8b01249 | Type III
Glycolic Acid | O=C(O)CO | 19.3 | 10.1016/j.gee.2020.11.020 | 350.8 | 10.1016/j.gee.2020.11.020 | ChCl | C[N+](C)(C)CCO.[Cl-] | 4.3 | 10.1016/j.fluid.2017.03.015 | 578.15 | 10.1016/j.molliq.2020.114745 | 420.15 | 0.301 | Yes | 10.1021/acs.iecr.8b01249 | Type III
Glycolic Acid | O=C(O)CO | 19.3 | 10.1016/j.gee.2020.11.020 | 350.8 | 10.1016/j.gee.2020.11.020 | ChCl | C[N+](C)(C)CCO.[Cl-] | 4.3 | 10.1016/j.fluid.2017.03.015 | 578.15 | 10.1016/j.molliq.2020.114745 | 387.98 | 0.351 | Yes | 10.1021/acs.iecr.8b01249 | Type III
Glycolic Acid | O=C(O)CO | 19.3 | 10.1016/j.gee.2020.11.020 | 350.8 | 10.1016/j.gee.2020.11.020 | ChCl | C[N+](C)(C)CCO.[Cl-] | 4.3 | 10.1016/j.fluid.2017.03.015 | 578.15 | 10.1016/j.molliq.2020.114745 | 364.15 | 0.402 | Yes | 10.1021/acs.iecr.8b01249 | Type III
Glycolic Acid | O=C(O)CO | 19.3 | 10.1016/j.gee.2020.11.020 | 350.8 | 10.1016/j.gee.2020.11.020 | ChCl | C[N+](C)(C)CCO.[Cl-] | 4.3 | 10.1016/j.fluid.2017.03.015 | 578.15 | 10.1016/j.molliq.2020.114745 | 335.38 | 0.452 | Yes | 10.1021/acs.iecr.8b01249 | Type III
Glycolic Acid | O=C(O)CO | 19.3 | 10.1016/j.gee.2020.11.020 | 350.8 | 10.1016/j.gee.2020.11.020 | ChCl | C[N+](C)(C)CCO.[Cl-] | 4.3 | 10.1016/j.fluid.2017.03.015 | 578.15 | 10.1016/j.molliq.2020.114745 | 301.95 | 0.501 | Yes | 10.1021/acs.iecr.8b01249 | Type III
Glycolic Acid | O=C(O)CO | 19.3 | 10.1016/j.gee.2020.11.020 | 350.8 | 10.1016/j.gee.2020.11.020 | ChCl | C[N+](C)(C)CCO.[Cl-] | 4.3 | 10.1016/j.fluid.2017.03.015 | 578.15 | 10.1016/j.molliq.2020.114745 | 287.45 | 0.549 | Yes | 10.1021/acs.iecr.8b01249 | Type III
Glycolic Acid | O=C(O)CO | 19.3 | 10.1016/j.gee.2020.11.020 | 350.8 | 10.1016/j.gee.2020.11.020 | ChCl | C[N+](C)(C)CCO.[Cl-] | 4.3 | 10.1016/j.fluid.2017.03.015 | 578.15 | 10.1016/j.molliq.2020.114745 | 297.38 | 0.6 | Yes | 10.1021/acs.iecr.8b01249 | Type III
Glycolic Acid | O=C(O)CO | 19.3 | 10.1016/j.gee.2020.11.020 | 350.8 | 10.1016/j.gee.2020.11.020 | ChCl | C[N+](C)(C)CCO.[Cl-] | 4.3 | 10.1016/j.fluid.2017.03.015 | 578.15 | 10.1016/j.molliq.2020.114745 | 300.78 | 0.649 | Yes | 10.1021/acs.iecr.8b01249 | Type III
Glycolic Acid | O=C(O)CO | 19.3 | 10.1016/j.gee.2020.11.020 | 350.8 | 10.1016/j.gee.2020.11.020 | ChCl | C[N+](C)(C)CCO.[Cl-] | 4.3 | 10.1016/j.fluid.2017.03.015 | 578.15 | 10.1016/j.molliq.2020.114745 | 306.72 | 0.7 | Yes | 10.1021/acs.iecr.8b01249 | Type III
Glycolic Acid | O=C(O)CO | 19.3 | 10.1016/j.gee.2020.11.020 | 350.8 | 10.1016/j.gee.2020.11.020 | ChCl | C[N+](C)(C)CCO.[Cl-] | 4.3 | 10.1016/j.fluid.2017.03.015 | 578.15 | 10.1016/j.molliq.2020.114745 | 313.95 | 0.753 | Yes | 10.1021/acs.iecr.8b01249 | Type III
Glycolic Acid | O=C(O)CO | 19.3 | 10.1016/j.gee.2020.11.020 | 350.8 | 10.1016/j.gee.2020.11.020 | ChCl | C[N+](C)(C)CCO.[Cl-] | 4.3 | 10.1016/j.fluid.2017.03.015 | 578.15 | 10.1016/j.molliq.2020.114745 | 321.95 | 0.799 | Yes | 10.1021/acs.iecr.8b01249 | Type III
Glycolic Acid | O=C(O)CO | 19.3 | 10.1016/j.gee.2020.11.020 | 350.8 | 10.1016/j.gee.2020.11.020 | ChCl | C[N+](C)(C)CCO.[Cl-] | 4.3 | 10.1016/j.fluid.2017.03.015 | 578.15 | 10.1016/j.molliq.2020.114745 | 330.28 | 0.85 | Yes | 10.1021/acs.iecr.8b01249 | Type III
Glycolic Acid | O=C(O)CO | 19.3 | 10.1016/j.gee.2020.11.020 | 350.8 | 10.1016/j.gee.2020.11.020 | ChCl | C[N+](C)(C)CCO.[Cl-] | 4.3 | 10.1016/j.fluid.2017.03.015 | 578.15 | 10.1016/j.molliq.2020.114745 | 337.62 | 0.9 | Yes | 10.1021/acs.iecr.8b01249 | Type III
Glycolic Acid | O=C(O)CO | 19.3 | 10.1016/j.gee.2020.11.020 | 350.8 | 10.1016/j.gee.2020.11.020 | ChCl | C[N+](C)(C)CCO.[Cl-] | 4.3 | 10.1016/j.fluid.2017.03.015 | 578.15 | 10.1016/j.molliq.2020.114745 | 345.42 | 0.95 | Yes | 10.1021/acs.iecr.8b01249 | Type III
Hexadecan-1-ol | CCCCCCCCCCCCCCCCO | 60.96 | 10.1016/j.gee.2020.11.020 | 324.4 | 10.1016/j.gee.2020.11.020 | [N1111]Cl | C[N+](C)(C)C.[Cl-] | 20.49 | 10.1016/j.gee.2020.11.020 | 612.87 | 10.1016/j.gee.2020.11.020 | 557.5 | 0.1 | Yes | 10.1021/acs.jpcb.0c02386 | Type III
Hexadecan-1-ol | CCCCCCCCCCCCCCCCO | 60.96 | 10.1016/j.gee.2020.11.020 | 324.4 | 10.1016/j.gee.2020.11.020 | [N1111]Cl | C[N+](C)(C)C.[Cl-] | 20.49 | 10.1016/j.gee.2020.11.020 | 612.87 | 10.1016/j.gee.2020.11.020 | 453.8 | 0.2 | Yes | 10.1021/acs.jpcb.0c02386 | Type III
Hexadecan-1-ol | CCCCCCCCCCCCCCCCO | 60.96 | 10.1016/j.gee.2020.11.020 | 324.4 | 10.1016/j.gee.2020.11.020 | [N1111]Cl | C[N+](C)(C)C.[Cl-] | 20.49 | 10.1016/j.gee.2020.11.020 | 612.87 | 10.1016/j.gee.2020.11.020 | 402.2 | 0.301 | Yes | 10.1021/acs.jpcb.0c02386 | Type III
Hexadecan-1-ol | CCCCCCCCCCCCCCCCO | 60.96 | 10.1016/j.gee.2020.11.020 | 324.4 | 10.1016/j.gee.2020.11.020 | [N1111]Cl | C[N+](C)(C)C.[Cl-] | 20.49 | 10.1016/j.gee.2020.11.020 | 612.87 | 10.1016/j.gee.2020.11.020 | 332.3 | 0.4 | Yes | 10.1021/acs.jpcb.0c02386 | Type III
Hexadecan-1-ol | CCCCCCCCCCCCCCCCO | 60.96 | 10.1016/j.gee.2020.11.020 | 324.4 | 10.1016/j.gee.2020.11.020 | [N1111]Cl | C[N+](C)(C)C.[Cl-] | 20.49 | 10.1016/j.gee.2020.11.020 | 612.87 | 10.1016/j.gee.2020.11.020 | 330.4 | 0.5 | Yes | 10.1021/acs.jpcb.0c02386 | Type III
Hexadecan-1-ol | CCCCCCCCCCCCCCCCO | 60.96 | 10.1016/j.gee.2020.11.020 | 324.4 | 10.1016/j.gee.2020.11.020 | [N1111]Cl | C[N+](C)(C)C.[Cl-] | 20.49 | 10.1016/j.gee.2020.11.020 | 612.87 | 10.1016/j.gee.2020.11.020 | 328.3 | 0.6 | Yes | 10.1021/acs.jpcb.0c02386 | Type III
Hexadecan-1-ol | CCCCCCCCCCCCCCCCO | 60.96 | 10.1016/j.gee.2020.11.020 | 324.4 | 10.1016/j.gee.2020.11.020 | [N1111]Cl | C[N+](C)(C)C.[Cl-] | 20.49 | 10.1016/j.gee.2020.11.020 | 612.87 | 10.1016/j.gee.2020.11.020 | 329.4 | 0.7 | Yes | 10.1021/acs.jpcb.0c02386 | Type III
Hexadecan-1-ol | CCCCCCCCCCCCCCCCO | 60.96 | 10.1016/j.gee.2020.11.020 | 324.4 | 10.1016/j.gee.2020.11.020 | [N1111]Cl | C[N+](C)(C)C.[Cl-] | 20.49 | 10.1016/j.gee.2020.11.020 | 612.87 | 10.1016/j.gee.2020.11.020 | 330.2 | 0.799 | Yes | 10.1021/acs.jpcb.0c02386 | Type III
Hexadecan-1-ol | CCCCCCCCCCCCCCCCO | 60.96 | 10.1016/j.gee.2020.11.020 | 324.4 | 10.1016/j.gee.2020.11.020 | [N1111]Cl | C[N+](C)(C)C.[Cl-] | 20.49 | 10.1016/j.gee.2020.11.020 | 612.87 | 10.1016/j.gee.2020.11.020 | 332.2 | 0.9 | Yes | 10.1021/acs.jpcb.0c02386 | Type III
Hexadecan-1-ol | CCCCCCCCCCCCCCCCO | 60.96 | 10.1016/j.gee.2020.11.020 | 324.4 | 10.1016/j.gee.2020.11.020 | [N4444]Cl | CCCC[N+](CCCC)(CCCC)CCCC.[Cl-] | 14.69 | 10.1021/acs.jpcb.0c02386 | 344 | 10.1021/acs.jpcb.0c02386 | 337.3 | 0.102 | Yes | 10.1021/acs.jpcb.0c02386 | Type III
Hexadecan-1-ol | CCCCCCCCCCCCCCCCO | 60.96 | 10.1016/j.gee.2020.11.020 | 324.4 | 10.1016/j.gee.2020.11.020 | [N4444]Cl | CCCC[N+](CCCC)(CCCC)CCCC.[Cl-] | 14.69 | 10.1021/acs.jpcb.0c02386 | 344 | 10.1021/acs.jpcb.0c02386 | 329 | 0.204 | Yes | 10.1021/acs.jpcb.0c02386 | Type III
Hexadecan-1-ol | CCCCCCCCCCCCCCCCO | 60.96 | 10.1016/j.gee.2020.11.020 | 324.4 | 10.1016/j.gee.2020.11.020 | [N4444]Cl | CCCC[N+](CCCC)(CCCC)CCCC.[Cl-] | 14.69 | 10.1021/acs.jpcb.0c02386 | 344 | 10.1021/acs.jpcb.0c02386 | 324.1 | 0.275 | Yes | 10.1021/acs.jpcb.0c02386 | Type III
Hexadecan-1-ol | CCCCCCCCCCCCCCCCO | 60.96 | 10.1016/j.gee.2020.11.020 | 324.4 | 10.1016/j.gee.2020.11.020 | [N4444]Cl | CCCC[N+](CCCC)(CCCC)CCCC.[Cl-] | 14.69 | 10.1021/acs.jpcb.0c02386 | 344 | 10.1021/acs.jpcb.0c02386 | 315.7 | 0.403 | Yes | 10.1021/acs.jpcb.0c02386 | Type III
Hexadecan-1-ol | CCCCCCCCCCCCCCCCO | 60.96 | 10.1016/j.gee.2020.11.020 | 324.4 | 10.1016/j.gee.2020.11.020 | [N4444]Cl | CCCC[N+](CCCC)(CCCC)CCCC.[Cl-] | 14.69 | 10.1021/acs.jpcb.0c02386 | 344 | 10.1021/acs.jpcb.0c02386 | 308.5 | 0.506 | Yes | 10.1021/acs.jpcb.0c02386 | Type III
Hexadecan-1-ol | CCCCCCCCCCCCCCCCO | 60.96 | 10.1016/j.gee.2020.11.020 | 324.4 | 10.1016/j.gee.2020.11.020 | [N4444]Cl | CCCC[N+](CCCC)(CCCC)CCCC.[Cl-] | 14.69 | 10.1021/acs.jpcb.0c02386 | 344 | 10.1021/acs.jpcb.0c02386 | 301.6 | 0.597 | Yes | 10.1021/acs.jpcb.0c02386 | Type III
Hexadecan-1-ol | CCCCCCCCCCCCCCCCO | 60.96 | 10.1016/j.gee.2020.11.020 | 324.4 | 10.1016/j.gee.2020.11.020 | [N4444]Cl | CCCC[N+](CCCC)(CCCC)CCCC.[Cl-] | 14.69 | 10.1021/acs.jpcb.0c02386 | 344 | 10.1021/acs.jpcb.0c02386 | 307.2 | 0.7 | Yes | 10.1021/acs.jpcb.0c02386 | Type III
Hexadecan-1-ol | CCCCCCCCCCCCCCCCO | 60.96 | 10.1016/j.gee.2020.11.020 | 324.4 | 10.1016/j.gee.2020.11.020 | [N4444]Cl | CCCC[N+](CCCC)(CCCC)CCCC.[Cl-] | 14.69 | 10.1021/acs.jpcb.0c02386 | 344 | 10.1021/acs.jpcb.0c02386 | 313.2 | 0.797 | Yes | 10.1021/acs.jpcb.0c02386 | Type III
Hexadecan-1-ol | CCCCCCCCCCCCCCCCO | 60.96 | 10.1016/j.gee.2020.11.020 | 324.4 | 10.1016/j.gee.2020.11.020 | [N4444]Cl | CCCC[N+](CCCC)(CCCC)CCCC.[Cl-] | 14.69 | 10.1021/acs.jpcb.0c02386 | 344 | 10.1021/acs.jpcb.0c02386 | 318.7 | 0.899 | Yes | 10.1021/acs.jpcb.0c02386 | Type III
Hexadecan-1-ol | CCCCCCCCCCCCCCCCO | 60.96 | 10.1016/j.gee.2020.11.020 | 324.4 | 10.1016/j.gee.2020.11.020 | ChCl | C[N+](C)(C)CCO.[Cl-] | 4.3 | 10.1016/j.fluid.2017.03.015 | 578.15 | 10.1016/j.molliq.2020.114745 | 536.25 | 0.056 | Yes | 10.1021/acs.iecr.7b02382 | Type III
Hexadecan-1-ol | CCCCCCCCCCCCCCCCO | 60.96 | 10.1016/j.gee.2020.11.020 | 324.4 | 10.1016/j.gee.2020.11.020 | ChCl | C[N+](C)(C)CCO.[Cl-] | 4.3 | 10.1016/j.fluid.2017.03.015 | 578.15 | 10.1016/j.molliq.2020.114745 | 513.25 | 0.102 | Yes | 10.1021/acs.iecr.7b02382 | Type III
Hexadecan-1-ol | CCCCCCCCCCCCCCCCO | 60.96 | 10.1016/j.gee.2020.11.020 | 324.4 | 10.1016/j.gee.2020.11.020 | ChCl | C[N+](C)(C)CCO.[Cl-] | 4.3 | 10.1016/j.fluid.2017.03.015 | 578.15 | 10.1016/j.molliq.2020.114745 | 488.25 | 0.14 | Yes | 10.1021/acs.iecr.7b02382 | Type III
Hexadecan-1-ol | CCCCCCCCCCCCCCCCO | 60.96 | 10.1016/j.gee.2020.11.020 | 324.4 | 10.1016/j.gee.2020.11.020 | ChCl | C[N+](C)(C)CCO.[Cl-] | 4.3 | 10.1016/j.fluid.2017.03.015 | 578.15 | 10.1016/j.molliq.2020.114745 | 451.65 | 0.192 | Yes | 10.1021/acs.iecr.7b02382 | Type III
Hexadecan-1-ol | CCCCCCCCCCCCCCCCO | 60.96 | 10.1016/j.gee.2020.11.020 | 324.4 | 10.1016/j.gee.2020.11.020 | ChCl | C[N+](C)(C)CCO.[Cl-] | 4.3 | 10.1016/j.fluid.2017.03.015 | 578.15 | 10.1016/j.molliq.2020.114745 | 415.78 | 0.25 | Yes | 10.1021/acs.iecr.7b02382 | Type III
Hexadecan-1-ol | CCCCCCCCCCCCCCCCO | 60.96 | 10.1016/j.gee.2020.11.020 | 324.4 | 10.1016/j.gee.2020.11.020 | ChCl | C[N+](C)(C)CCO.[Cl-] | 4.3 | 10.1016/j.fluid.2017.03.015 | 578.15 | 10.1016/j.molliq.2020.114745 | 371.45 | 0.319 | Yes | 10.1021/acs.iecr.7b02382 | Type III
Hexadecan-1-ol | CCCCCCCCCCCCCCCCO | 60.96 | 10.1016/j.gee.2020.11.020 | 324.4 | 10.1016/j.gee.2020.11.020 | ChCl | C[N+](C)(C)CCO.[Cl-] | 4.3 | 10.1016/j.fluid.2017.03.015 | 578.15 | 10.1016/j.molliq.2020.114745 | 335.42 | 0.409 | Yes | 10.1021/acs.iecr.7b02382 | Type III
Hexadecan-1-ol | CCCCCCCCCCCCCCCCO | 60.96 | 10.1016/j.gee.2020.11.020 | 324.4 | 10.1016/j.gee.2020.11.020 | ChCl | C[N+](C)(C)CCO.[Cl-] | 4.3 | 10.1016/j.fluid.2017.03.015 | 578.15 | 10.1016/j.molliq.2020.114745 | 334.62 | 0.417 | Yes | 10.1021/acs.iecr.7b02382 | Type III
Hexadecan-1-ol | CCCCCCCCCCCCCCCCO | 60.96 | 10.1016/j.gee.2020.11.020 | 324.4 | 10.1016/j.gee.2020.11.020 | ChCl | C[N+](C)(C)CCO.[Cl-] | 4.3 | 10.1016/j.fluid.2017.03.015 | 578.15 | 10.1016/j.molliq.2020.114745 | 318.55 | 0.5 | Yes | 10.1021/acs.iecr.7b02382 | Type III
Hexadecan-1-ol | CCCCCCCCCCCCCCCCO | 60.96 | 10.1016/j.gee.2020.11.020 | 324.4 | 10.1016/j.gee.2020.11.020 | ChCl | C[N+](C)(C)CCO.[Cl-] | 4.3 | 10.1016/j.fluid.2017.03.015 | 578.15 | 10.1016/j.molliq.2020.114745 | 320.78 | 0.592 | Yes | 10.1021/acs.iecr.7b02382 | Type III
Hexadecan-1-ol | CCCCCCCCCCCCCCCCO | 60.96 | 10.1016/j.gee.2020.11.020 | 324.4 | 10.1016/j.gee.2020.11.020 | ChCl | C[N+](C)(C)CCO.[Cl-] | 4.3 | 10.1016/j.fluid.2017.03.015 | 578.15 | 10.1016/j.molliq.2020.114745 | 320.95 | 0.604 | Yes | 10.1021/acs.iecr.7b02382 | Type III
Hexadecan-1-ol | CCCCCCCCCCCCCCCCO | 60.96 | 10.1016/j.gee.2020.11.020 | 324.4 | 10.1016/j.gee.2020.11.020 | ChCl | C[N+](C)(C)CCO.[Cl-] | 4.3 | 10.1016/j.fluid.2017.03.015 | 578.15 | 10.1016/j.molliq.2020.114745 | 322.28 | 0.668 | Yes | 10.1021/acs.iecr.7b02382 | Type III
Hexadecan-1-ol | CCCCCCCCCCCCCCCCO | 60.96 | 10.1016/j.gee.2020.11.020 | 324.4 | 10.1016/j.gee.2020.11.020 | ChCl | C[N+](C)(C)CCO.[Cl-] | 4.3 | 10.1016/j.fluid.2017.03.015 | 578.15 | 10.1016/j.molliq.2020.114745 | 322.55 | 0.694 | Yes | 10.1021/acs.iecr.7b02382 | Type III
Hexadecan-1-ol | CCCCCCCCCCCCCCCCO | 60.96 | 10.1016/j.gee.2020.11.020 | 324.4 | 10.1016/j.gee.2020.11.020 | ChCl | C[N+](C)(C)CCO.[Cl-] | 4.3 | 10.1016/j.fluid.2017.03.015 | 578.15 | 10.1016/j.molliq.2020.114745 | 322.73 | 0.792 | Yes | 10.1021/acs.iecr.7b02382 | Type III
Hexadecan-1-ol | CCCCCCCCCCCCCCCCO | 60.96 | 10.1016/j.gee.2020.11.020 | 324.4 | 10.1016/j.gee.2020.11.020 | ChCl | C[N+](C)(C)CCO.[Cl-] | 4.3 | 10.1016/j.fluid.2017.03.015 | 578.15 | 10.1016/j.molliq.2020.114745 | 323.35 | 0.868 | Yes | 10.1021/acs.iecr.7b02382 | Type III
Hexanoic acid | CCCCCC(=O)O | 15.4 | 10.1002/recl.19640830604 | 270.15 | 10.1016/j.molliq.2020.114745 | Lidocaine | CCN(CC)CC(=O)Nc1c(C)cccc1C | 16.4 | 10.1016/j.tca.2009.08.016 | 341.15 | 10.1016/j.molliq.2020.114745 | 217.15 | 0.5 | No | 10.1016/j.molliq.2020.114745 | Type V
Hydroquinone | Oc1ccc(O)cc1 | 27.11 | 10.1016/j.gee.2020.11.020 | 445.45 | 10.1016/j.gee.2020.11.020 | ChCl | C[N+](C)(C)CCO.[Cl-] | 4.3 | 10.1016/j.fluid.2017.03.015 | 578.15 | 10.1016/j.molliq.2020.114745 | 332.16 | 0.5 | Yes | 10.1016/j.fluid.2017.05.009 | Type III
Ibuprofen | CC(C)Cc1ccc(C(C)C(=O)O)cc1 | 39.5 | 10.1016/j.gee.2020.11.020 | 350.4 | 10.1016/j.gee.2020.11.020 | ChCl | C[N+](C)(C)CCO.[Cl-] | 4.3 | 10.1016/j.fluid.2017.03.015 | 578.15 | 10.1016/j.molliq.2020.114745 | 547.62 | 0.105 | Yes | 10.1016/j.fluid.2019.06.005 | Type III
Ibuprofen | CC(C)Cc1ccc(C(C)C(=O)O)cc1 | 39.5 | 10.1016/j.gee.2020.11.020 | 350.4 | 10.1016/j.gee.2020.11.020 | ChCl | C[N+](C)(C)CCO.[Cl-] | 4.3 | 10.1016/j.fluid.2017.03.015 | 578.15 | 10.1016/j.molliq.2020.114745 | 495.92 | 0.203 | Yes | 10.1016/j.fluid.2019.06.005 | Type III
Ibuprofen | CC(C)Cc1ccc(C(C)C(=O)O)cc1 | 39.5 | 10.1016/j.gee.2020.11.020 | 350.4 | 10.1016/j.gee.2020.11.020 | ChCl | C[N+](C)(C)CCO.[Cl-] | 4.3 | 10.1016/j.fluid.2017.03.015 | 578.15 | 10.1016/j.molliq.2020.114745 | 443.15 | 0.305 | Yes | 10.1016/j.fluid.2019.06.005 | Type III
Ibuprofen | CC(C)Cc1ccc(C(C)C(=O)O)cc1 | 39.5 | 10.1016/j.gee.2020.11.020 | 350.4 | 10.1016/j.gee.2020.11.020 | ChCl | C[N+](C)(C)CCO.[Cl-] | 4.3 | 10.1016/j.fluid.2017.03.015 | 578.15 | 10.1016/j.molliq.2020.114745 | 395.82 | 0.387 | Yes | 10.1016/j.fluid.2019.06.005 | Type III
Ibuprofen | CC(C)Cc1ccc(C(C)C(=O)O)cc1 | 39.5 | 10.1016/j.gee.2020.11.020 | 350.4 | 10.1016/j.gee.2020.11.020 | ChCl | C[N+](C)(C)CCO.[Cl-] | 4.3 | 10.1016/j.fluid.2017.03.015 | 578.15 | 10.1016/j.molliq.2020.114745 | 351.25 | 0.487 | Yes | 10.1016/j.fluid.2019.06.005 | Type III
Ibuprofen | CC(C)Cc1ccc(C(C)C(=O)O)cc1 | 39.5 | 10.1016/j.gee.2020.11.020 | 350.4 | 10.1016/j.gee.2020.11.020 | ChCl | C[N+](C)(C)CCO.[Cl-] | 4.3 | 10.1016/j.fluid.2017.03.015 | 578.15 | 10.1016/j.molliq.2020.114745 | 326.05 | 0.604 | Yes | 10.1016/j.fluid.2019.06.005 | Type III
Ibuprofen | CC(C)Cc1ccc(C(C)C(=O)O)cc1 | 39.5 | 10.1016/j.gee.2020.11.020 | 350.4 | 10.1016/j.gee.2020.11.020 | ChCl | C[N+](C)(C)CCO.[Cl-] | 4.3 | 10.1016/j.fluid.2017.03.015 | 578.15 | 10.1016/j.molliq.2020.114745 | 335.08 | 0.697 | Yes | 10.1016/j.fluid.2019.06.005 | Type III
Ibuprofen | CC(C)Cc1ccc(C(C)C(=O)O)cc1 | 39.5 | 10.1016/j.gee.2020.11.020 | 350.4 | 10.1016/j.gee.2020.11.020 | ChCl | C[N+](C)(C)CCO.[Cl-] | 4.3 | 10.1016/j.fluid.2017.03.015 | 578.15 | 10.1016/j.molliq.2020.114745 | 338.62 | 0.771 | Yes | 10.1016/j.fluid.2019.06.005 | Type III
Ibuprofen | CC(C)Cc1ccc(C(C)C(=O)O)cc1 | 39.5 | 10.1016/j.gee.2020.11.020 | 350.4 | 10.1016/j.gee.2020.11.020 | ChCl | C[N+](C)(C)CCO.[Cl-] | 4.3 | 10.1016/j.fluid.2017.03.015 | 578.15 | 10.1016/j.molliq.2020.114745 | 344.52 | 0.889 | Yes | 10.1016/j.fluid.2019.06.005 | Type III
Imidazole | c1c[nH]cn1 | 13.1 | 10.1016/j.jct.2011.08.017 | 359.3 | 10.1016/j.jct.2011.08.017 | [N4444]Br | CCCC[N+](CCCC)(CCCC)CCCC.[Br-] | 10 | 10.1016/j.gee.2020.11.020 | 390.8 | 10.1016/j.gee.2020.11.020 | 355.6607299 | 0.4 | Yes | 10.1016/j.molliq.2008.07.009 | Type III
Imidazole | c1c[nH]cn1 | 13.1 | 10.1016/j.jct.2011.08.017 | 359.3 | 10.1016/j.jct.2011.08.017 | [N4444]Br | CCCC[N+](CCCC)(CCCC)CCCC.[Br-] | 10 | 10.1016/j.gee.2020.11.020 | 390.8 | 10.1016/j.gee.2020.11.020 | 339.1636549 | 0.5 | Yes | 10.1016/j.molliq.2008.07.009 | Type III
Imidazole | c1c[nH]cn1 | 13.1 | 10.1016/j.jct.2011.08.017 | 359.3 | 10.1016/j.jct.2011.08.017 | [N4444]Br | CCCC[N+](CCCC)(CCCC)CCCC.[Br-] | 10 | 10.1016/j.gee.2020.11.020 | 390.8 | 10.1016/j.gee.2020.11.020 | 303.6994036 | 0.6 | Yes | 10.1016/j.molliq.2008.07.009 | Type III
Imidazole | c1c[nH]cn1 | 13.1 | 10.1016/j.jct.2011.08.017 | 359.3 | 10.1016/j.jct.2011.08.017 | [N4444]Br | CCCC[N+](CCCC)(CCCC)CCCC.[Br-] | 10 | 10.1016/j.gee.2020.11.020 | 390.8 | 10.1016/j.gee.2020.11.020 | 294.4965504 | 0.7 | Yes | 10.1016/j.molliq.2008.07.009 | Type III
Imidazole | c1c[nH]cn1 | 13.1 | 10.1016/j.jct.2011.08.017 | 359.3 | 10.1016/j.jct.2011.08.017 | [N4444]Br | CCCC[N+](CCCC)(CCCC)CCCC.[Br-] | 10 | 10.1016/j.gee.2020.11.020 | 390.8 | 10.1016/j.gee.2020.11.020 | 301.8286516 | 0.8 | Yes | 10.1016/j.molliq.2008.07.009 | Type III
Imidazole | c1c[nH]cn1 | 13.1 | 10.1016/j.jct.2011.08.017 | 359.3 | 10.1016/j.jct.2011.08.017 | [N4444]Br | CCCC[N+](CCCC)(CCCC)CCCC.[Br-] | 10 | 10.1016/j.gee.2020.11.020 | 390.8 | 10.1016/j.gee.2020.11.020 | 357.7935827 | 0.9 | Yes | 10.1016/j.molliq.2008.07.009 | Type III
Imidazole | c1c[nH]cn1 | 13.1 | 10.1016/j.jct.2011.08.017 | 359.3 | 10.1016/j.jct.2011.08.017 | ChCl | C[N+](C)(C)CCO.[Cl-] | 4.3 | 10.1016/j.fluid.2017.03.015 | 578.15 | 10.1016/j.molliq.2020.114745 | 367.3330734 | 0.4 | Yes | 10.1016/j.molliq.2008.07.009 | Type III
Imidazole | c1c[nH]cn1 | 13.1 | 10.1016/j.jct.2011.08.017 | 359.3 | 10.1016/j.jct.2011.08.017 | ChCl | C[N+](C)(C)CCO.[Cl-] | 4.3 | 10.1016/j.fluid.2017.03.015 | 578.15 | 10.1016/j.molliq.2020.114745 | 361.2913145 | 0.5 | Yes | 10.1016/j.molliq.2008.07.009 | Type III
Imidazole | c1c[nH]cn1 | 13.1 | 10.1016/j.jct.2011.08.017 | 359.3 | 10.1016/j.jct.2011.08.017 | ChCl | C[N+](C)(C)CCO.[Cl-] | 4.3 | 10.1016/j.fluid.2017.03.015 | 578.15 | 10.1016/j.molliq.2020.114745 | 355.9790388 | 0.6 | Yes | 10.1016/j.molliq.2008.07.009 | Type III
Imidazole | c1c[nH]cn1 | 13.1 | 10.1016/j.jct.2011.08.017 | 359.3 | 10.1016/j.jct.2011.08.017 | ChCl | C[N+](C)(C)CCO.[Cl-] | 4.3 | 10.1016/j.fluid.2017.03.015 | 578.15 | 10.1016/j.molliq.2020.114745 | 329.2685869 | 0.7 | Yes | 10.1016/j.molliq.2008.07.009 | Type III
Imidazole | c1c[nH]cn1 | 13.1 | 10.1016/j.jct.2011.08.017 | 359.3 | 10.1016/j.jct.2011.08.017 | ChCl | C[N+](C)(C)CCO.[Cl-] | 4.3 | 10.1016/j.fluid.2017.03.015 | 578.15 | 10.1016/j.molliq.2020.114745 | 338.5459768 | 0.8 | Yes | 10.1016/j.molliq.2008.07.009 | Type III
Imidazole | c1c[nH]cn1 | 13.1 | 10.1016/j.jct.2011.08.017 | 359.3 | 10.1016/j.jct.2011.08.017 | ChCl | C[N+](C)(C)CCO.[Cl-] | 4.3 | 10.1016/j.fluid.2017.03.015 | 578.15 | 10.1016/j.molliq.2020.114745 | 341.9881115 | 0.9 | Yes | 10.1016/j.molliq.2008.07.009 | Type III
Itaconic acid | C=C(CC(=O)O)C(=O)O | 32.2 | 10.1016/0040-6031(87)87049-1 | 444.46 | 10.1016/0040-6031(87)87049-1 | ChCl | C[N+](C)(C)CCO.[Cl-] | 4.3 | 10.1016/j.fluid.2017.03.015 | 578.15 | 10.1016/j.molliq.2020.114745 | 330.15 | 0.5 | No | 10.1039/C1RA00630D | Type III
Ketoprofen | CC(C(=O)O)c1cccc(C(=O)c2ccccc2)c1 | 37.3 | 10.1016/j.gee.2020.11.020 | 368 | 10.1016/j.gee.2020.11.020 | ChCl | C[N+](C)(C)CCO.[Cl-] | 4.3 | 10.1016/j.fluid.2017.03.015 | 578.15 | 10.1016/j.molliq.2020.114745 | 541.85 | 0.119 | Yes | 10.1016/j.fluid.2019.06.005 | Type III
Ketoprofen | CC(C(=O)O)c1cccc(C(=O)c2ccccc2)c1 | 37.3 | 10.1016/j.gee.2020.11.020 | 368 | 10.1016/j.gee.2020.11.020 | ChCl | C[N+](C)(C)CCO.[Cl-] | 4.3 | 10.1016/j.fluid.2017.03.015 | 578.15 | 10.1016/j.molliq.2020.114745 | 500.92 | 0.211 | Yes | 10.1016/j.fluid.2019.06.005 | Type III
Ketoprofen | CC(C(=O)O)c1cccc(C(=O)c2ccccc2)c1 | 37.3 | 10.1016/j.gee.2020.11.020 | 368 | 10.1016/j.gee.2020.11.020 | ChCl | C[N+](C)(C)CCO.[Cl-] | 4.3 | 10.1016/j.fluid.2017.03.015 | 578.15 | 10.1016/j.molliq.2020.114745 | 465.85 | 0.305 | Yes | 10.1016/j.fluid.2019.06.005 | Type III
Ketoprofen | CC(C(=O)O)c1cccc(C(=O)c2ccccc2)c1 | 37.3 | 10.1016/j.gee.2020.11.020 | 368 | 10.1016/j.gee.2020.11.020 | ChCl | C[N+](C)(C)CCO.[Cl-] | 4.3 | 10.1016/j.fluid.2017.03.015 | 578.15 | 10.1016/j.molliq.2020.114745 | 418.68 | 0.397 | Yes | 10.1016/j.fluid.2019.06.005 | Type III
Ketoprofen | CC(C(=O)O)c1cccc(C(=O)c2ccccc2)c1 | 37.3 | 10.1016/j.gee.2020.11.020 | 368 | 10.1016/j.gee.2020.11.020 | ChCl | C[N+](C)(C)CCO.[Cl-] | 4.3 | 10.1016/j.fluid.2017.03.015 | 578.15 | 10.1016/j.molliq.2020.114745 | 390.52 | 0.495 | Yes | 10.1016/j.fluid.2019.06.005 | Type III
Ketoprofen | CC(C(=O)O)c1cccc(C(=O)c2ccccc2)c1 | 37.3 | 10.1016/j.gee.2020.11.020 | 368 | 10.1016/j.gee.2020.11.020 | ChCl | C[N+](C)(C)CCO.[Cl-] | 4.3 | 10.1016/j.fluid.2017.03.015 | 578.15 | 10.1016/j.molliq.2020.114745 | 366.25 | 0.602 | Yes | 10.1016/j.fluid.2019.06.005 | Type III
Ketoprofen | CC(C(=O)O)c1cccc(C(=O)c2ccccc2)c1 | 37.3 | 10.1016/j.gee.2020.11.020 | 368 | 10.1016/j.gee.2020.11.020 | ChCl | C[N+](C)(C)CCO.[Cl-] | 4.3 | 10.1016/j.fluid.2017.03.015 | 578.15 | 10.1016/j.molliq.2020.114745 | 349.75 | 0.69 | Yes | 10.1016/j.fluid.2019.06.005 | Type III
Ketoprofen | CC(C(=O)O)c1cccc(C(=O)c2ccccc2)c1 | 37.3 | 10.1016/j.gee.2020.11.020 | 368 | 10.1016/j.gee.2020.11.020 | ChCl | C[N+](C)(C)CCO.[Cl-] | 4.3 | 10.1016/j.fluid.2017.03.015 | 578.15 | 10.1016/j.molliq.2020.114745 | 354.72 | 0.787 | Yes | 10.1016/j.fluid.2019.06.005 | Type III
Ketoprofen | CC(C(=O)O)c1cccc(C(=O)c2ccccc2)c1 | 37.3 | 10.1016/j.gee.2020.11.020 | 368 | 10.1016/j.gee.2020.11.020 | ChCl | C[N+](C)(C)CCO.[Cl-] | 4.3 | 10.1016/j.fluid.2017.03.015 | 578.15 | 10.1016/j.molliq.2020.114745 | 361.62 | 0.897 | Yes | 10.1016/j.fluid.2019.06.005 | Type III
Lactic Acid | CC(O)C(=O)O | 11.34 | 10.1016/j.gee.2020.11.020 | 289.95 | 10.1016/j.gee.2020.11.020 | Alanine | CC([NH3+])C(=O)[O-] | 22 | 10.1039/C8RA00334C | 570.15 | 10.1134/S1070363209080209 | 298.15 | 0.5 | No | 10.1016/j.molliq.2018.02.049 | Type III
Lactic Acid | CC(O)C(=O)O | 11.34 | 10.1016/j.gee.2020.11.020 | 289.95 | 10.1016/j.gee.2020.11.020 | Benzyltripropylammonium chloride | CCC[N+](CCC)(CCC)Cc1ccccc1.[Cl-] |  |  | 478.16 | 10.1071/CH9901983 | 283.721 | 0.34 | Yes | 10.1016/j.fluid.2017.03.011 | Type III
Lactic Acid | CC(O)C(=O)O | 11.34 | 10.1016/j.gee.2020.11.020 | 289.95 | 10.1016/j.gee.2020.11.020 | Benzyltripropylammonium chloride | CCC[N+](CCC)(CCC)Cc1ccccc1.[Cl-] |  |  | 478.16 | 10.1071/CH9901983 | 244.961 | 0.504 | Yes | 10.1016/j.fluid.2017.03.011 | Type III
Lactic Acid | CC(O)C(=O)O | 11.34 | 10.1016/j.gee.2020.11.020 | 289.95 | 10.1016/j.gee.2020.11.020 | Benzyltripropylammonium chloride | CCC[N+](CCC)(CCC)Cc1ccccc1.[Cl-] |  |  | 478.16 | 10.1071/CH9901983 | 226.357 | 0.669 | Yes | 10.1016/j.fluid.2017.03.011 | Type III
Lactic Acid | CC(O)C(=O)O | 11.34 | 10.1016/j.gee.2020.11.020 | 289.95 | 10.1016/j.gee.2020.11.020 | Benzyltripropylammonium chloride | CCC[N+](CCC)(CCC)Cc1ccccc1.[Cl-] |  |  | 478.16 | 10.1071/CH9901983 | 221.705 | 0.716 | Yes | 10.1016/j.fluid.2017.03.011 | Type III
Lactic Acid | CC(O)C(=O)O | 11.34 | 10.1016/j.gee.2020.11.020 | 289.95 | 10.1016/j.gee.2020.11.020 | Benzyltripropylammonium chloride | CCC[N+](CCC)(CCC)Cc1ccccc1.[Cl-] |  |  | 478.16 | 10.1071/CH9901983 | 216.279 | 0.755 | Yes | 10.1016/j.fluid.2017.03.011 | Type III
Lactic Acid | CC(O)C(=O)O | 11.34 | 10.1016/j.gee.2020.11.020 | 289.95 | 10.1016/j.gee.2020.11.020 | Benzyltripropylammonium chloride | CCC[N+](CCC)(CCC)Cc1ccccc1.[Cl-] |  |  | 478.16 | 10.1071/CH9901983 | 220.155 | 0.801 | Yes | 10.1016/j.fluid.2017.03.011 | Type III
Lactic Acid | CC(O)C(=O)O | 11.34 | 10.1016/j.gee.2020.11.020 | 289.95 | 10.1016/j.gee.2020.11.020 | Betaine | C[N+](C)(C)CC(=O)[O-] | 17.98 | 10.1063/5.0052303 | 566 | 10.1063/5.0052303 | 298.15 | 0.5 | No | 10.1016/j.molliq.2018.02.049 | Type III
Lactic Acid | CC(O)C(=O)O | 11.34 | 10.1016/j.gee.2020.11.020 | 289.95 | 10.1016/j.gee.2020.11.020 | ChCl | C[N+](C)(C)CCO.[Cl-] | 4.3 | 10.1016/j.fluid.2017.03.015 | 578.15 | 10.1016/j.molliq.2020.114745 | 565.55 | 0.05 | Yes | 10.1021/acs.iecr.8b01249 | Type III
Lactic Acid | CC(O)C(=O)O | 11.34 | 10.1016/j.gee.2020.11.020 | 289.95 | 10.1016/j.gee.2020.11.020 | ChCl | C[N+](C)(C)CCO.[Cl-] | 4.3 | 10.1016/j.fluid.2017.03.015 | 578.15 | 10.1016/j.molliq.2020.114745 | 537.15 | 0.104 | Yes | 10.1021/acs.iecr.8b01249 | Type III
Lactic Acid | CC(O)C(=O)O | 11.34 | 10.1016/j.gee.2020.11.020 | 289.95 | 10.1016/j.gee.2020.11.020 | ChCl | C[N+](C)(C)CCO.[Cl-] | 4.3 | 10.1016/j.fluid.2017.03.015 | 578.15 | 10.1016/j.molliq.2020.114745 | 501.55 | 0.153 | Yes | 10.1021/acs.iecr.8b01249 | Type III
Lactic Acid | CC(O)C(=O)O | 11.34 | 10.1016/j.gee.2020.11.020 | 289.95 | 10.1016/j.gee.2020.11.020 | ChCl | C[N+](C)(C)CCO.[Cl-] | 4.3 | 10.1016/j.fluid.2017.03.015 | 578.15 | 10.1016/j.molliq.2020.114745 | 466.85 | 0.201 | Yes | 10.1021/acs.iecr.8b01249 | Type III
Lactic Acid | CC(O)C(=O)O | 11.34 | 10.1016/j.gee.2020.11.020 | 289.95 | 10.1016/j.gee.2020.11.020 | ChCl | C[N+](C)(C)CCO.[Cl-] | 4.3 | 10.1016/j.fluid.2017.03.015 | 578.15 | 10.1016/j.molliq.2020.114745 | 434.82 | 0.251 | Yes | 10.1021/acs.iecr.8b01249 | Type III
Lactic Acid | CC(O)C(=O)O | 11.34 | 10.1016/j.gee.2020.11.020 | 289.95 | 10.1016/j.gee.2020.11.020 | ChCl | C[N+](C)(C)CCO.[Cl-] | 4.3 | 10.1016/j.fluid.2017.03.015 | 578.15 | 10.1016/j.molliq.2020.114745 | 406.45 | 0.303 | Yes | 10.1021/acs.iecr.8b01249 | Type III
Lactic Acid | CC(O)C(=O)O | 11.34 | 10.1016/j.gee.2020.11.020 | 289.95 | 10.1016/j.gee.2020.11.020 | ChCl | C[N+](C)(C)CCO.[Cl-] | 4.3 | 10.1016/j.fluid.2017.03.015 | 578.15 | 10.1016/j.molliq.2020.114745 | 386.65 | 0.347 | Yes | 10.1021/acs.iecr.8b01249 | Type III
Lactic Acid | CC(O)C(=O)O | 11.34 | 10.1016/j.gee.2020.11.020 | 289.95 | 10.1016/j.gee.2020.11.020 | ChCl | C[N+](C)(C)CCO.[Cl-] | 4.3 | 10.1016/j.fluid.2017.03.015 | 578.15 | 10.1016/j.molliq.2020.114745 | 351.42 | 0.401 | Yes | 10.1021/acs.iecr.8b01249 | Type III
Lactic Acid | CC(O)C(=O)O | 11.34 | 10.1016/j.gee.2020.11.020 | 289.95 | 10.1016/j.gee.2020.11.020 | ChCl | C[N+](C)(C)CCO.[Cl-] | 4.3 | 10.1016/j.fluid.2017.03.015 | 578.15 | 10.1016/j.molliq.2020.114745 | 316.88 | 0.45 | Yes | 10.1021/acs.iecr.8b01249 | Type III
Lactic Acid | CC(O)C(=O)O | 11.34 | 10.1016/j.gee.2020.11.020 | 289.95 | 10.1016/j.gee.2020.11.020 | ChCl | C[N+](C)(C)CCO.[Cl-] | 4.3 | 10.1016/j.fluid.2017.03.015 | 578.15 | 10.1016/j.molliq.2020.114745 | 296.95 | 0.498 | Yes | 10.1021/acs.iecr.8b01249 | Type III
Lactic Acid | CC(O)C(=O)O | 11.34 | 10.1016/j.gee.2020.11.020 | 289.95 | 10.1016/j.gee.2020.11.020 | ChCl | C[N+](C)(C)CCO.[Cl-] | 4.3 | 10.1016/j.fluid.2017.03.015 | 578.15 | 10.1016/j.molliq.2020.114745 | 287.75 | 0.901 | Yes | 10.1021/acs.iecr.8b01249 | Type III
Lactic Acid | CC(O)C(=O)O | 11.34 | 10.1016/j.gee.2020.11.020 | 289.95 | 10.1016/j.gee.2020.11.020 | ChCl | C[N+](C)(C)CCO.[Cl-] | 4.3 | 10.1016/j.fluid.2017.03.015 | 578.15 | 10.1016/j.molliq.2020.114745 | 288.35 | 0.95 | Yes | 10.1021/acs.iecr.8b01249 | Type III
Lauric Acid | CCCCCCCCCCCC(=O)O | 34.69 | 10.1016/j.gee.2020.11.020 | 317.5 | 10.1016/j.gee.2020.11.020 | [N1111]Cl | C[N+](C)(C)C.[Cl-] | 20.49 | 10.1016/j.gee.2020.11.020 | 612.87 | 10.1016/j.gee.2020.11.020 | 573.45 | 0.1 | Yes | 10.1016/j.fluid.2017.04.007 | Type III
Lauric Acid | CCCCCCCCCCCC(=O)O | 34.69 | 10.1016/j.gee.2020.11.020 | 317.5 | 10.1016/j.gee.2020.11.020 | [N1111]Cl | C[N+](C)(C)C.[Cl-] | 20.49 | 10.1016/j.gee.2020.11.020 | 612.87 | 10.1016/j.gee.2020.11.020 | 518.85 | 0.202 | Yes | 10.1016/j.fluid.2017.04.007 | Type III
Lauric Acid | CCCCCCCCCCCC(=O)O | 34.69 | 10.1016/j.gee.2020.11.020 | 317.5 | 10.1016/j.gee.2020.11.020 | [N1111]Cl | C[N+](C)(C)C.[Cl-] | 20.49 | 10.1016/j.gee.2020.11.020 | 612.87 | 10.1016/j.gee.2020.11.020 | 478.45 | 0.299 | Yes | 10.1016/j.fluid.2017.04.007 | Type III
Lauric Acid | CCCCCCCCCCCC(=O)O | 34.69 | 10.1016/j.gee.2020.11.020 | 317.5 | 10.1016/j.gee.2020.11.020 | [N1111]Cl | C[N+](C)(C)C.[Cl-] | 20.49 | 10.1016/j.gee.2020.11.020 | 612.87 | 10.1016/j.gee.2020.11.020 | 433.35 | 0.402 | Yes | 10.1016/j.fluid.2017.04.007 | Type III
Lauric Acid | CCCCCCCCCCCC(=O)O | 34.69 | 10.1016/j.gee.2020.11.020 | 317.5 | 10.1016/j.gee.2020.11.020 | [N1111]Cl | C[N+](C)(C)C.[Cl-] | 20.49 | 10.1016/j.gee.2020.11.020 | 612.87 | 10.1016/j.gee.2020.11.020 | 381.95 | 0.498 | Yes | 10.1016/j.fluid.2017.04.007 | Type III
Lauric Acid | CCCCCCCCCCCC(=O)O | 34.69 | 10.1016/j.gee.2020.11.020 | 317.5 | 10.1016/j.gee.2020.11.020 | [N1111]Cl | C[N+](C)(C)C.[Cl-] | 20.49 | 10.1016/j.gee.2020.11.020 | 612.87 | 10.1016/j.gee.2020.11.020 | 315.95 | 0.59 | Yes | 10.1016/j.fluid.2017.04.007 | Type III
Lauric Acid | CCCCCCCCCCCC(=O)O | 34.69 | 10.1016/j.gee.2020.11.020 | 317.5 | 10.1016/j.gee.2020.11.020 | [N1111]Cl | C[N+](C)(C)C.[Cl-] | 20.49 | 10.1016/j.gee.2020.11.020 | 612.87 | 10.1016/j.gee.2020.11.020 | 313.85 | 0.597 | Yes | 10.1016/j.fluid.2017.04.007 | Type III
Lauric Acid | CCCCCCCCCCCC(=O)O | 34.69 | 10.1016/j.gee.2020.11.020 | 317.5 | 10.1016/j.gee.2020.11.020 | [N1111]Cl | C[N+](C)(C)C.[Cl-] | 20.49 | 10.1016/j.gee.2020.11.020 | 612.87 | 10.1016/j.gee.2020.11.020 | 312.86 | 0.657 | Yes | 10.1016/j.fluid.2017.04.007 | Type III
Lauric Acid | CCCCCCCCCCCC(=O)O | 34.69 | 10.1016/j.gee.2020.11.020 | 317.5 | 10.1016/j.gee.2020.11.020 | [N1111]Cl | C[N+](C)(C)C.[Cl-] | 20.49 | 10.1016/j.gee.2020.11.020 | 612.87 | 10.1016/j.gee.2020.11.020 | 312.55 | 0.704 | Yes | 10.1016/j.fluid.2017.04.007 | Type III
Lauric Acid | CCCCCCCCCCCC(=O)O | 34.69 | 10.1016/j.gee.2020.11.020 | 317.5 | 10.1016/j.gee.2020.11.020 | [N1111]Cl | C[N+](C)(C)C.[Cl-] | 20.49 | 10.1016/j.gee.2020.11.020 | 612.87 | 10.1016/j.gee.2020.11.020 | 315.65 | 0.799 | Yes | 10.1016/j.fluid.2017.04.007 | Type III
Lauric Acid | CCCCCCCCCCCC(=O)O | 34.69 | 10.1016/j.gee.2020.11.020 | 317.5 | 10.1016/j.gee.2020.11.020 | [N1111]Cl | C[N+](C)(C)C.[Cl-] | 20.49 | 10.1016/j.gee.2020.11.020 | 612.87 | 10.1016/j.gee.2020.11.020 | 314.52 | 0.805 | Yes | 10.1016/j.fluid.2017.04.007 | Type III
Lauric Acid | CCCCCCCCCCCC(=O)O | 34.69 | 10.1016/j.gee.2020.11.020 | 317.5 | 10.1016/j.gee.2020.11.020 | [N1111]Cl | C[N+](C)(C)C.[Cl-] | 20.49 | 10.1016/j.gee.2020.11.020 | 612.87 | 10.1016/j.gee.2020.11.020 | 316.95 | 0.891 | Yes | 10.1016/j.fluid.2017.04.007 | Type III
Lauric Acid | CCCCCCCCCCCC(=O)O | 34.69 | 10.1016/j.gee.2020.11.020 | 317.5 | 10.1016/j.gee.2020.11.020 | [N1111]Cl | C[N+](C)(C)C.[Cl-] | 20.49 | 10.1016/j.gee.2020.11.020 | 612.87 | 10.1016/j.gee.2020.11.020 | 317.39 | 0.906 | Yes | 10.1016/j.fluid.2017.04.007 | Type III
Lauric Acid | CCCCCCCCCCCC(=O)O | 34.69 | 10.1016/j.gee.2020.11.020 | 317.5 | 10.1016/j.gee.2020.11.020 | [N2222]Cl | CC[N+](CC)(CC)CC.[Cl-] | 51.24 | 10.1016/j.gee.2020.11.020 | 535.4 | 10.1016/j.gee.2020.11.020 | 493.45 | 0.107 | Yes | 10.1016/j.fluid.2017.04.007 | Type III
Lauric Acid | CCCCCCCCCCCC(=O)O | 34.69 | 10.1016/j.gee.2020.11.020 | 317.5 | 10.1016/j.gee.2020.11.020 | [N2222]Cl | CC[N+](CC)(CC)CC.[Cl-] | 51.24 | 10.1016/j.gee.2020.11.020 | 535.4 | 10.1016/j.gee.2020.11.020 | 467.35 | 0.202 | Yes | 10.1016/j.fluid.2017.04.007 | Type III
Lauric Acid | CCCCCCCCCCCC(=O)O | 34.69 | 10.1016/j.gee.2020.11.020 | 317.5 | 10.1016/j.gee.2020.11.020 | [N2222]Cl | CC[N+](CC)(CC)CC.[Cl-] | 51.24 | 10.1016/j.gee.2020.11.020 | 535.4 | 10.1016/j.gee.2020.11.020 | 436.25 | 0.298 | Yes | 10.1016/j.fluid.2017.04.007 | Type III
Lauric Acid | CCCCCCCCCCCC(=O)O | 34.69 | 10.1016/j.gee.2020.11.020 | 317.5 | 10.1016/j.gee.2020.11.020 | [N2222]Cl | CC[N+](CC)(CC)CC.[Cl-] | 51.24 | 10.1016/j.gee.2020.11.020 | 535.4 | 10.1016/j.gee.2020.11.020 | 393.45 | 0.416 | Yes | 10.1016/j.fluid.2017.04.007 | Type III
Lauric Acid | CCCCCCCCCCCC(=O)O | 34.69 | 10.1016/j.gee.2020.11.020 | 317.5 | 10.1016/j.gee.2020.11.020 | [N2222]Cl | CC[N+](CC)(CC)CC.[Cl-] | 51.24 | 10.1016/j.gee.2020.11.020 | 535.4 | 10.1016/j.gee.2020.11.020 | 348.85 | 0.511 | Yes | 10.1016/j.fluid.2017.04.007 | Type III
Lauric Acid | CCCCCCCCCCCC(=O)O | 34.69 | 10.1016/j.gee.2020.11.020 | 317.5 | 10.1016/j.gee.2020.11.020 | [N2222]Cl | CC[N+](CC)(CC)CC.[Cl-] | 51.24 | 10.1016/j.gee.2020.11.020 | 535.4 | 10.1016/j.gee.2020.11.020 | 333.62 | 0.549 | Yes | 10.1016/j.fluid.2017.04.007 | Type III
Lauric Acid | CCCCCCCCCCCC(=O)O | 34.69 | 10.1016/j.gee.2020.11.020 | 317.5 | 10.1016/j.gee.2020.11.020 | [N2222]Cl | CC[N+](CC)(CC)CC.[Cl-] | 51.24 | 10.1016/j.gee.2020.11.020 | 535.4 | 10.1016/j.gee.2020.11.020 | 320.68 | 0.599 | Yes | 10.1016/j.fluid.2017.04.007 | Type III
Lauric Acid | CCCCCCCCCCCC(=O)O | 34.69 | 10.1016/j.gee.2020.11.020 | 317.5 | 10.1016/j.gee.2020.11.020 | [N2222]Cl | CC[N+](CC)(CC)CC.[Cl-] | 51.24 | 10.1016/j.gee.2020.11.020 | 535.4 | 10.1016/j.gee.2020.11.020 | 319.62 | 0.605 | Yes | 10.1016/j.fluid.2017.04.007 | Type III
Lauric Acid | CCCCCCCCCCCC(=O)O | 34.69 | 10.1016/j.gee.2020.11.020 | 317.5 | 10.1016/j.gee.2020.11.020 | [N2222]Cl | CC[N+](CC)(CC)CC.[Cl-] | 51.24 | 10.1016/j.gee.2020.11.020 | 535.4 | 10.1016/j.gee.2020.11.020 | 321.45 | 0.608 | Yes | 10.1016/j.fluid.2017.04.007 | Type III
Lauric Acid | CCCCCCCCCCCC(=O)O | 34.69 | 10.1016/j.gee.2020.11.020 | 317.5 | 10.1016/j.gee.2020.11.020 | [N2222]Cl | CC[N+](CC)(CC)CC.[Cl-] | 51.24 | 10.1016/j.gee.2020.11.020 | 535.4 | 10.1016/j.gee.2020.11.020 | 308.52 | 0.698 | Yes | 10.1016/j.fluid.2017.04.007 | Type III
Lauric Acid | CCCCCCCCCCCC(=O)O | 34.69 | 10.1016/j.gee.2020.11.020 | 317.5 | 10.1016/j.gee.2020.11.020 | [N2222]Cl | CC[N+](CC)(CC)CC.[Cl-] | 51.24 | 10.1016/j.gee.2020.11.020 | 535.4 | 10.1016/j.gee.2020.11.020 | 303.82 | 0.702 | Yes | 10.1016/j.fluid.2017.04.007 | Type III
Lauric Acid | CCCCCCCCCCCC(=O)O | 34.69 | 10.1016/j.gee.2020.11.020 | 317.5 | 10.1016/j.gee.2020.11.020 | [N2222]Cl | CC[N+](CC)(CC)CC.[Cl-] | 51.24 | 10.1016/j.gee.2020.11.020 | 535.4 | 10.1016/j.gee.2020.11.020 | 310.43 | 0.782 | Yes | 10.1016/j.fluid.2017.04.007 | Type III
Lauric Acid | CCCCCCCCCCCC(=O)O | 34.69 | 10.1016/j.gee.2020.11.020 | 317.5 | 10.1016/j.gee.2020.11.020 | [N2222]Cl | CC[N+](CC)(CC)CC.[Cl-] | 51.24 | 10.1016/j.gee.2020.11.020 | 535.4 | 10.1016/j.gee.2020.11.020 | 310.35 | 0.8 | Yes | 10.1016/j.fluid.2017.04.007 | Type III
Lauric Acid | CCCCCCCCCCCC(=O)O | 34.69 | 10.1016/j.gee.2020.11.020 | 317.5 | 10.1016/j.gee.2020.11.020 | [N2222]Cl | CC[N+](CC)(CC)CC.[Cl-] | 51.24 | 10.1016/j.gee.2020.11.020 | 535.4 | 10.1016/j.gee.2020.11.020 | 316.97 | 0.901 | Yes | 10.1016/j.fluid.2017.04.007 | Type III
Lauric Acid | CCCCCCCCCCCC(=O)O | 34.69 | 10.1016/j.gee.2020.11.020 | 317.5 | 10.1016/j.gee.2020.11.020 | [N2222]Cl | CC[N+](CC)(CC)CC.[Cl-] | 51.24 | 10.1016/j.gee.2020.11.020 | 535.4 | 10.1016/j.gee.2020.11.020 | 316.05 | 0.902 | Yes | 10.1016/j.fluid.2017.04.007 | Type III
Lauric Acid | CCCCCCCCCCCC(=O)O | 34.69 | 10.1016/j.gee.2020.11.020 | 317.5 | 10.1016/j.gee.2020.11.020 | [N3333]Cl | CCC[N+](CCC)(CCC)CCC.[Cl-] | 66.58 | 10.1016/j.gee.2020.11.020 | 502.4 | 10.1016/j.gee.2020.11.020 | 481.25 | 0.092 | Yes | 10.1016/j.fluid.2017.04.007 | Type III
Lauric Acid | CCCCCCCCCCCC(=O)O | 34.69 | 10.1016/j.gee.2020.11.020 | 317.5 | 10.1016/j.gee.2020.11.020 | [N3333]Cl | CCC[N+](CCC)(CCC)CCC.[Cl-] | 66.58 | 10.1016/j.gee.2020.11.020 | 502.4 | 10.1016/j.gee.2020.11.020 | 443.25 | 0.205 | Yes | 10.1016/j.fluid.2017.04.007 | Type III
Lauric Acid | CCCCCCCCCCCC(=O)O | 34.69 | 10.1016/j.gee.2020.11.020 | 317.5 | 10.1016/j.gee.2020.11.020 | [N3333]Cl | CCC[N+](CCC)(CCC)CCC.[Cl-] | 66.58 | 10.1016/j.gee.2020.11.020 | 502.4 | 10.1016/j.gee.2020.11.020 | 419.55 | 0.287 | Yes | 10.1016/j.fluid.2017.04.007 | Type III
Lauric Acid | CCCCCCCCCCCC(=O)O | 34.69 | 10.1016/j.gee.2020.11.020 | 317.5 | 10.1016/j.gee.2020.11.020 | [N3333]Cl | CCC[N+](CCC)(CCC)CCC.[Cl-] | 66.58 | 10.1016/j.gee.2020.11.020 | 502.4 | 10.1016/j.gee.2020.11.020 | 380.75 | 0.396 | Yes | 10.1016/j.fluid.2017.04.007 | Type III
Lauric Acid | CCCCCCCCCCCC(=O)O | 34.69 | 10.1016/j.gee.2020.11.020 | 317.5 | 10.1016/j.gee.2020.11.020 | [N3333]Cl | CCC[N+](CCC)(CCC)CCC.[Cl-] | 66.58 | 10.1016/j.gee.2020.11.020 | 502.4 | 10.1016/j.gee.2020.11.020 | 358.35 | 0.497 | Yes | 10.1016/j.fluid.2017.04.007 | Type III
Lauric Acid | CCCCCCCCCCCC(=O)O | 34.69 | 10.1016/j.gee.2020.11.020 | 317.5 | 10.1016/j.gee.2020.11.020 | [N3333]Cl | CCC[N+](CCC)(CCC)CCC.[Cl-] | 66.58 | 10.1016/j.gee.2020.11.020 | 502.4 | 10.1016/j.gee.2020.11.020 | 334.28 | 0.553 | Yes | 10.1016/j.fluid.2017.04.007 | Type III
Lauric Acid | CCCCCCCCCCCC(=O)O | 34.69 | 10.1016/j.gee.2020.11.020 | 317.5 | 10.1016/j.gee.2020.11.020 | [N3333]Cl | CCC[N+](CCC)(CCC)CCC.[Cl-] | 66.58 | 10.1016/j.gee.2020.11.020 | 502.4 | 10.1016/j.gee.2020.11.020 | 298.86 | 0.599 | Yes | 10.1016/j.fluid.2017.04.007 | Type III
Lauric Acid | CCCCCCCCCCCC(=O)O | 34.69 | 10.1016/j.gee.2020.11.020 | 317.5 | 10.1016/j.gee.2020.11.020 | [N3333]Cl | CCC[N+](CCC)(CCC)CCC.[Cl-] | 66.58 | 10.1016/j.gee.2020.11.020 | 502.4 | 10.1016/j.gee.2020.11.020 | 296.26 | 0.636 | Yes | 10.1016/j.fluid.2017.04.007 | Type III
Lauric Acid | CCCCCCCCCCCC(=O)O | 34.69 | 10.1016/j.gee.2020.11.020 | 317.5 | 10.1016/j.gee.2020.11.020 | [N3333]Cl | CCC[N+](CCC)(CCC)CCC.[Cl-] | 66.58 | 10.1016/j.gee.2020.11.020 | 502.4 | 10.1016/j.gee.2020.11.020 | 300.72 | 0.701 | Yes | 10.1016/j.fluid.2017.04.007 | Type III
Lauric Acid | CCCCCCCCCCCC(=O)O | 34.69 | 10.1016/j.gee.2020.11.020 | 317.5 | 10.1016/j.gee.2020.11.020 | [N3333]Cl | CCC[N+](CCC)(CCC)CCC.[Cl-] | 66.58 | 10.1016/j.gee.2020.11.020 | 502.4 | 10.1016/j.gee.2020.11.020 | 295.7 | 0.702 | Yes | 10.1016/j.fluid.2017.04.007 | Type III
Lauric Acid | CCCCCCCCCCCC(=O)O | 34.69 | 10.1016/j.gee.2020.11.020 | 317.5 | 10.1016/j.gee.2020.11.020 | [N3333]Cl | CCC[N+](CCC)(CCC)CCC.[Cl-] | 66.58 | 10.1016/j.gee.2020.11.020 | 502.4 | 10.1016/j.gee.2020.11.020 | 311.59 | 0.801 | Yes | 10.1016/j.fluid.2017.04.007 | Type III
Lauric Acid | CCCCCCCCCCCC(=O)O | 34.69 | 10.1016/j.gee.2020.11.020 | 317.5 | 10.1016/j.gee.2020.11.020 | [N3333]Cl | CCC[N+](CCC)(CCC)CCC.[Cl-] | 66.58 | 10.1016/j.gee.2020.11.020 | 502.4 | 10.1016/j.gee.2020.11.020 | 310.65 | 0.804 | Yes | 10.1016/j.fluid.2017.04.007 | Type III
Lauric Acid | CCCCCCCCCCCC(=O)O | 34.69 | 10.1016/j.gee.2020.11.020 | 317.5 | 10.1016/j.gee.2020.11.020 | [N3333]Cl | CCC[N+](CCC)(CCC)CCC.[Cl-] | 66.58 | 10.1016/j.gee.2020.11.020 | 502.4 | 10.1016/j.gee.2020.11.020 | 316.65 | 0.882 | Yes | 10.1016/j.fluid.2017.04.007 | Type III
Lauric Acid | CCCCCCCCCCCC(=O)O | 34.69 | 10.1016/j.gee.2020.11.020 | 317.5 | 10.1016/j.gee.2020.11.020 | [N3333]Cl | CCC[N+](CCC)(CCC)CCC.[Cl-] | 66.58 | 10.1016/j.gee.2020.11.020 | 502.4 | 10.1016/j.gee.2020.11.020 | 316.74 | 0.903 | Yes | 10.1016/j.fluid.2017.04.007 | Type III
Lauric Acid | CCCCCCCCCCCC(=O)O | 34.69 | 10.1016/j.gee.2020.11.020 | 317.5 | 10.1016/j.gee.2020.11.020 | ChCl | C[N+](C)(C)CCO.[Cl-] | 4.3 | 10.1016/j.fluid.2017.03.015 | 578.15 | 10.1016/j.molliq.2020.114745 | 548.53 | 0.047 | Yes | 10.1021/acs.iecr.7b02382 | Type III
Lauric Acid | CCCCCCCCCCCC(=O)O | 34.69 | 10.1016/j.gee.2020.11.020 | 317.5 | 10.1016/j.gee.2020.11.020 | ChCl | C[N+](C)(C)CCO.[Cl-] | 4.3 | 10.1016/j.fluid.2017.03.015 | 578.15 | 10.1016/j.molliq.2020.114745 | 513.35 | 0.123 | Yes | 10.1021/acs.iecr.7b02382 | Type III
Lauric Acid | CCCCCCCCCCCC(=O)O | 34.69 | 10.1016/j.gee.2020.11.020 | 317.5 | 10.1016/j.gee.2020.11.020 | ChCl | C[N+](C)(C)CCO.[Cl-] | 4.3 | 10.1016/j.fluid.2017.03.015 | 578.15 | 10.1016/j.molliq.2020.114745 | 505.7 | 0.16 | Yes | 10.1021/acs.iecr.7b02382 | Type III
Lauric Acid | CCCCCCCCCCCC(=O)O | 34.69 | 10.1016/j.gee.2020.11.020 | 317.5 | 10.1016/j.gee.2020.11.020 | ChCl | C[N+](C)(C)CCO.[Cl-] | 4.3 | 10.1016/j.fluid.2017.03.015 | 578.15 | 10.1016/j.molliq.2020.114745 | 483.78 | 0.208 | Yes | 10.1021/acs.iecr.7b02382 | Type III
Lauric Acid | CCCCCCCCCCCC(=O)O | 34.69 | 10.1016/j.gee.2020.11.020 | 317.5 | 10.1016/j.gee.2020.11.020 | ChCl | C[N+](C)(C)CCO.[Cl-] | 4.3 | 10.1016/j.fluid.2017.03.015 | 578.15 | 10.1016/j.molliq.2020.114745 | 473.4 | 0.252 | Yes | 10.1021/acs.iecr.7b02382 | Type III
Lauric Acid | CCCCCCCCCCCC(=O)O | 34.69 | 10.1016/j.gee.2020.11.020 | 317.5 | 10.1016/j.gee.2020.11.020 | ChCl | C[N+](C)(C)CCO.[Cl-] | 4.3 | 10.1016/j.fluid.2017.03.015 | 578.15 | 10.1016/j.molliq.2020.114745 | 444.35 | 0.309 | Yes | 10.1021/acs.iecr.7b02382 | Type III
Lauric Acid | CCCCCCCCCCCC(=O)O | 34.69 | 10.1016/j.gee.2020.11.020 | 317.5 | 10.1016/j.gee.2020.11.020 | ChCl | C[N+](C)(C)CCO.[Cl-] | 4.3 | 10.1016/j.fluid.2017.03.015 | 578.15 | 10.1016/j.molliq.2020.114745 | 423.45 | 0.342 | Yes | 10.1021/acs.iecr.7b02382 | Type III
Lauric Acid | CCCCCCCCCCCC(=O)O | 34.69 | 10.1016/j.gee.2020.11.020 | 317.5 | 10.1016/j.gee.2020.11.020 | ChCl | C[N+](C)(C)CCO.[Cl-] | 4.3 | 10.1016/j.fluid.2017.03.015 | 578.15 | 10.1016/j.molliq.2020.114745 | 373.75 | 0.439 | Yes | 10.1021/acs.iecr.7b02382 | Type III
Lauric Acid | CCCCCCCCCCCC(=O)O | 34.69 | 10.1016/j.gee.2020.11.020 | 317.5 | 10.1016/j.gee.2020.11.020 | ChCl | C[N+](C)(C)CCO.[Cl-] | 4.3 | 10.1016/j.fluid.2017.03.015 | 578.15 | 10.1016/j.molliq.2020.114745 | 343.85 | 0.503 | Yes | 10.1021/acs.iecr.7b02382 | Type III
Lauric Acid | CCCCCCCCCCCC(=O)O | 34.69 | 10.1016/j.gee.2020.11.020 | 317.5 | 10.1016/j.gee.2020.11.020 | ChCl | C[N+](C)(C)CCO.[Cl-] | 4.3 | 10.1016/j.fluid.2017.03.015 | 578.15 | 10.1016/j.molliq.2020.114745 | 324.2 | 0.554 | Yes | 10.1021/acs.iecr.7b02382 | Type III
Lauric Acid | CCCCCCCCCCCC(=O)O | 34.69 | 10.1016/j.gee.2020.11.020 | 317.5 | 10.1016/j.gee.2020.11.020 | ChCl | C[N+](C)(C)CCO.[Cl-] | 4.3 | 10.1016/j.fluid.2017.03.015 | 578.15 | 10.1016/j.molliq.2020.114745 | 316.05 | 0.589 | Yes | 10.1021/acs.iecr.7b02382 | Type III
Lauric Acid | CCCCCCCCCCCC(=O)O | 34.69 | 10.1016/j.gee.2020.11.020 | 317.5 | 10.1016/j.gee.2020.11.020 | ChCl | C[N+](C)(C)CCO.[Cl-] | 4.3 | 10.1016/j.fluid.2017.03.015 | 578.15 | 10.1016/j.molliq.2020.114745 | 313.2 | 0.655 | Yes | 10.1021/acs.iecr.7b02382 | Type III
Lauric Acid | CCCCCCCCCCCC(=O)O | 34.69 | 10.1016/j.gee.2020.11.020 | 317.5 | 10.1016/j.gee.2020.11.020 | ChCl | C[N+](C)(C)CCO.[Cl-] | 4.3 | 10.1016/j.fluid.2017.03.015 | 578.15 | 10.1016/j.molliq.2020.114745 | 313.38 | 0.703 | Yes | 10.1021/acs.iecr.7b02382 | Type III
Lauric Acid | CCCCCCCCCCCC(=O)O | 34.69 | 10.1016/j.gee.2020.11.020 | 317.5 | 10.1016/j.gee.2020.11.020 | ChCl | C[N+](C)(C)CCO.[Cl-] | 4.3 | 10.1016/j.fluid.2017.03.015 | 578.15 | 10.1016/j.molliq.2020.114745 | 315.88 | 0.802 | Yes | 10.1021/acs.iecr.7b02382 | Type III
Lauric Acid | CCCCCCCCCCCC(=O)O | 34.69 | 10.1016/j.gee.2020.11.020 | 317.5 | 10.1016/j.gee.2020.11.020 | ChCl | C[N+](C)(C)CCO.[Cl-] | 4.3 | 10.1016/j.fluid.2017.03.015 | 578.15 | 10.1016/j.molliq.2020.114745 | 316.48 | 0.9 | Yes | 10.1021/acs.iecr.7b02382 | Type III
Lauric Acid | CCCCCCCCCCCC(=O)O | 34.69 | 10.1016/j.gee.2020.11.020 | 316.95 | 10.1016/j.gee.2020.11.020 | Ibuprofen | CC(C)Cc1ccc(C(C)C(=O)O)cc1 | 39.5 | 10.1016/j.gee.2020.11.020 | 350.4 | 10.1016/j.gee.2020.11.020 | 338.64 | 0.1006 | Yes | 10.1007/s10973-012-2831-3 | Type V
Lauric Acid | CCCCCCCCCCCC(=O)O | 34.69 | 10.1016/j.gee.2020.11.020 | 316.95 | 10.1016/j.gee.2020.11.020 | Ibuprofen | CC(C)Cc1ccc(C(C)C(=O)O)cc1 | 39.5 | 10.1016/j.gee.2020.11.020 | 350.4 | 10.1016/j.gee.2020.11.020 | 331.8 | 0.1992 | Yes | 10.1007/s10973-012-2831-3 | Type V
Lauric Acid | CCCCCCCCCCCC(=O)O | 34.69 | 10.1016/j.gee.2020.11.020 | 316.95 | 10.1016/j.gee.2020.11.020 | Ibuprofen | CC(C)Cc1ccc(C(C)C(=O)O)cc1 | 39.5 | 10.1016/j.gee.2020.11.020 | 350.4 | 10.1016/j.gee.2020.11.020 | 325.03 | 0.2923 | Yes | 10.1007/s10973-012-2831-3 | Type V
Lauric Acid | CCCCCCCCCCCC(=O)O | 34.69 | 10.1016/j.gee.2020.11.020 | 316.95 | 10.1016/j.gee.2020.11.020 | Ibuprofen | CC(C)Cc1ccc(C(C)C(=O)O)cc1 | 39.5 | 10.1016/j.gee.2020.11.020 | 350.4 | 10.1016/j.gee.2020.11.020 | 316.65 | 0.3977 | Yes | 10.1007/s10973-012-2831-3 | Type V
Lauric Acid | CCCCCCCCCCCC(=O)O | 34.69 | 10.1016/j.gee.2020.11.020 | 316.95 | 10.1016/j.gee.2020.11.020 | Ibuprofen | CC(C)Cc1ccc(C(C)C(=O)O)cc1 | 39.5 | 10.1016/j.gee.2020.11.020 | 350.4 | 10.1016/j.gee.2020.11.020 | 312.78 | 0.4959 | Yes | 10.1007/s10973-012-2831-3 | Type V
Lauric Acid | CCCCCCCCCCCC(=O)O | 34.69 | 10.1016/j.gee.2020.11.020 | 316.95 | 10.1016/j.gee.2020.11.020 | Ibuprofen | CC(C)Cc1ccc(C(C)C(=O)O)cc1 | 39.5 | 10.1016/j.gee.2020.11.020 | 350.4 | 10.1016/j.gee.2020.11.020 | 308.39 | 0.7 | Yes | 10.1007/s10973-012-2831-3 | Type V
Lauric Acid | CCCCCCCCCCCC(=O)O | 34.69 | 10.1016/j.gee.2020.11.020 | 316.95 | 10.1016/j.gee.2020.11.020 | Ibuprofen | CC(C)Cc1ccc(C(C)C(=O)O)cc1 | 39.5 | 10.1016/j.gee.2020.11.020 | 350.4 | 10.1016/j.gee.2020.11.020 | 312.46 | 0.8932 | Yes | 10.1007/s10973-012-2831-3 | Type V
Lauric Acid | CCCCCCCCCCCC(=O)O | 34.69 | 10.1016/j.gee.2020.11.020 | 316.95 | 10.1016/j.gee.2020.11.020 | Lidocaine | CCN(CC)CC(=O)Nc1c(C)cccc1C | 16.4 | 10.1016/j.tca.2009.08.016 | 341.15 | 10.1016/j.molliq.2020.114745 | 279.15 | 0.57 | No | 10.1016/j.molliq.2020.114745 | Type V
Lauric Acid | CCCCCCCCCCCC(=O)O | 34.69 | 10.1016/j.gee.2020.11.020 | 317.5 | 10.1016/j.gee.2020.11.020 | Myristic Acid | CCCCCCCCCCCCCC(=O)O | 45.75 | 10.1016/j.gee.2020.11.020 | 327 | 10.1016/j.gee.2020.11.020 | 325.72 | 0.1004 | Yes | 10.1021/je060146z | Type V
Lauric Acid | CCCCCCCCCCCC(=O)O | 34.69 | 10.1016/j.gee.2020.11.020 | 317.5 | 10.1016/j.gee.2020.11.020 | Myristic Acid | CCCCCCCCCCCCCC(=O)O | 45.75 | 10.1016/j.gee.2020.11.020 | 327 | 10.1016/j.gee.2020.11.020 | 323.24 | 0.1997 | Yes | 10.1021/je060146z | Type V
Lauric Acid | CCCCCCCCCCCC(=O)O | 34.69 | 10.1016/j.gee.2020.11.020 | 317.5 | 10.1016/j.gee.2020.11.020 | Myristic Acid | CCCCCCCCCCCCCC(=O)O | 45.75 | 10.1016/j.gee.2020.11.020 | 327 | 10.1016/j.gee.2020.11.020 | 319.37 | 0.3002 | Yes | 10.1021/je060146z | Type V
Lauric Acid | CCCCCCCCCCCC(=O)O | 34.69 | 10.1016/j.gee.2020.11.020 | 317.5 | 10.1016/j.gee.2020.11.020 | Myristic Acid | CCCCCCCCCCCCCC(=O)O | 45.75 | 10.1016/j.gee.2020.11.020 | 327 | 10.1016/j.gee.2020.11.020 | 316.37 | 0.4001 | Yes | 10.1021/je060146z | Type V
Lauric Acid | CCCCCCCCCCCC(=O)O | 34.69 | 10.1016/j.gee.2020.11.020 | 317.5 | 10.1016/j.gee.2020.11.020 | Myristic Acid | CCCCCCCCCCCCCC(=O)O | 45.75 | 10.1016/j.gee.2020.11.020 | 327 | 10.1016/j.gee.2020.11.020 | 310.96 | 0.5002 | Yes | 10.1021/je060146z | Type V
Lauric Acid | CCCCCCCCCCCC(=O)O | 34.69 | 10.1016/j.gee.2020.11.020 | 317.5 | 10.1016/j.gee.2020.11.020 | Myristic Acid | CCCCCCCCCCCCCC(=O)O | 45.75 | 10.1016/j.gee.2020.11.020 | 327 | 10.1016/j.gee.2020.11.020 | 310.42 | 0.6002 | Yes | 10.1021/je060146z | Type V
Lauric Acid | CCCCCCCCCCCC(=O)O | 34.69 | 10.1016/j.gee.2020.11.020 | 317.5 | 10.1016/j.gee.2020.11.020 | Myristic Acid | CCCCCCCCCCCCCC(=O)O | 45.75 | 10.1016/j.gee.2020.11.020 | 327 | 10.1016/j.gee.2020.11.020 | 309.68 | 0.65 | Yes | 10.1021/je060146z | Type V
Lauric Acid | CCCCCCCCCCCC(=O)O | 34.69 | 10.1016/j.gee.2020.11.020 | 317.5 | 10.1016/j.gee.2020.11.020 | Myristic Acid | CCCCCCCCCCCCCC(=O)O | 45.75 | 10.1016/j.gee.2020.11.020 | 327 | 10.1016/j.gee.2020.11.020 | 308.85 | 0.7001 | Yes | 10.1021/je060146z | Type V
Lauric Acid | CCCCCCCCCCCC(=O)O | 34.69 | 10.1016/j.gee.2020.11.020 | 317.5 | 10.1016/j.gee.2020.11.020 | Myristic Acid | CCCCCCCCCCCCCC(=O)O | 45.75 | 10.1016/j.gee.2020.11.020 | 327 | 10.1016/j.gee.2020.11.020 | 310.61 | 0.7996 | Yes | 10.1021/je060146z | Type V
Lauric Acid | CCCCCCCCCCCC(=O)O | 34.69 | 10.1016/j.gee.2020.11.020 | 317.5 | 10.1016/j.gee.2020.11.020 | Myristic Acid | CCCCCCCCCCCCCC(=O)O | 45.75 | 10.1016/j.gee.2020.11.020 | 327 | 10.1016/j.gee.2020.11.020 | 315.03 | 0.8996 | Yes | 10.1021/je060146z | Type V
Lauric Acid | CCCCCCCCCCCC(=O)O | 34.69 | 10.1016/j.gee.2020.11.020 | 317.5 | 10.1016/j.gee.2020.11.020 | Palmitic Acid | CCCCCCCCCCCCCCCC(=O)O | 51.02 | 10.1016/j.gee.2020.11.020 | 336.8 | 10.1016/j.gee.2020.11.020 | 333.95 | 0.1001 | Yes | 10.1021/je060146z | Type V
Lauric Acid | CCCCCCCCCCCC(=O)O | 34.69 | 10.1016/j.gee.2020.11.020 | 317.5 | 10.1016/j.gee.2020.11.020 | Palmitic Acid | CCCCCCCCCCCCCCCC(=O)O | 51.02 | 10.1016/j.gee.2020.11.020 | 336.8 | 10.1016/j.gee.2020.11.020 | 331.76 | 0.2 | Yes | 10.1021/je060146z | Type V
Lauric Acid | CCCCCCCCCCCC(=O)O | 34.69 | 10.1016/j.gee.2020.11.020 | 317.5 | 10.1016/j.gee.2020.11.020 | Palmitic Acid | CCCCCCCCCCCCCCCC(=O)O | 51.02 | 10.1016/j.gee.2020.11.020 | 336.8 | 10.1016/j.gee.2020.11.020 | 329.19 | 0.3 | Yes | 10.1021/je060146z | Type V
Lauric Acid | CCCCCCCCCCCC(=O)O | 34.69 | 10.1016/j.gee.2020.11.020 | 317.5 | 10.1016/j.gee.2020.11.020 | Palmitic Acid | CCCCCCCCCCCCCCCC(=O)O | 51.02 | 10.1016/j.gee.2020.11.020 | 336.8 | 10.1016/j.gee.2020.11.020 | 326.06 | 0.4 | Yes | 10.1021/je060146z | Type V
Lauric Acid | CCCCCCCCCCCC(=O)O | 34.69 | 10.1016/j.gee.2020.11.020 | 317.5 | 10.1016/j.gee.2020.11.020 | Palmitic Acid | CCCCCCCCCCCCCCCC(=O)O | 51.02 | 10.1016/j.gee.2020.11.020 | 336.8 | 10.1016/j.gee.2020.11.020 | 321.88 | 0.5 | Yes | 10.1021/je060146z | Type V
Lauric Acid | CCCCCCCCCCCC(=O)O | 34.69 | 10.1016/j.gee.2020.11.020 | 317.5 | 10.1016/j.gee.2020.11.020 | Palmitic Acid | CCCCCCCCCCCCCCCC(=O)O | 51.02 | 10.1016/j.gee.2020.11.020 | 336.8 | 10.1016/j.gee.2020.11.020 | 314.39 | 0.5999 | Yes | 10.1021/je060146z | Type V
Lauric Acid | CCCCCCCCCCCC(=O)O | 34.69 | 10.1016/j.gee.2020.11.020 | 317.5 | 10.1016/j.gee.2020.11.020 | Palmitic Acid | CCCCCCCCCCCCCCCC(=O)O | 51.02 | 10.1016/j.gee.2020.11.020 | 336.8 | 10.1016/j.gee.2020.11.020 | 313.89 | 0.6998 | Yes | 10.1021/je060146z | Type V
Lauric Acid | CCCCCCCCCCCC(=O)O | 34.69 | 10.1016/j.gee.2020.11.020 | 317.5 | 10.1016/j.gee.2020.11.020 | Palmitic Acid | CCCCCCCCCCCCCCCC(=O)O | 51.02 | 10.1016/j.gee.2020.11.020 | 336.8 | 10.1016/j.gee.2020.11.020 | 310.44 | 0.7998 | Yes | 10.1021/je060146z | Type V
Lauric Acid | CCCCCCCCCCCC(=O)O | 34.69 | 10.1016/j.gee.2020.11.020 | 317.5 | 10.1016/j.gee.2020.11.020 | Palmitic Acid | CCCCCCCCCCCCCCCC(=O)O | 51.02 | 10.1016/j.gee.2020.11.020 | 336.8 | 10.1016/j.gee.2020.11.020 | 310.64 | 0.8481 | Yes | 10.1021/je060146z | Type V
Lauric Acid | CCCCCCCCCCCC(=O)O | 34.69 | 10.1016/j.gee.2020.11.020 | 317.5 | 10.1016/j.gee.2020.11.020 | Palmitic Acid | CCCCCCCCCCCCCCCC(=O)O | 51.02 | 10.1016/j.gee.2020.11.020 | 336.8 | 10.1016/j.gee.2020.11.020 | 313.5 | 0.8968 | Yes | 10.1021/je060146z | Type V
Lauric Acid | CCCCCCCCCCCC(=O)O | 34.69 | 10.1016/j.gee.2020.11.020 | 317.5 | 10.1016/j.gee.2020.11.020 | Stearic Acid | CCCCCCCCCCCCCCCCCC(=O)O | 61.36 | 10.1021/acs.jpcb.0c02386 | 343.67 | 10.1021/acs.jpcb.0c02386 | 341.47 | 0.1003 | Yes | 10.1021/je060146z | Type V
Lauric Acid | CCCCCCCCCCCC(=O)O | 34.69 | 10.1016/j.gee.2020.11.020 | 317.5 | 10.1016/j.gee.2020.11.020 | Stearic Acid | CCCCCCCCCCCCCCCCCC(=O)O | 61.36 | 10.1021/acs.jpcb.0c02386 | 343.67 | 10.1021/acs.jpcb.0c02386 | 339.38 | 0.1994 | Yes | 10.1021/je060146z | Type V
Lauric Acid | CCCCCCCCCCCC(=O)O | 34.69 | 10.1016/j.gee.2020.11.020 | 317.5 | 10.1016/j.gee.2020.11.020 | Stearic Acid | CCCCCCCCCCCCCCCCCC(=O)O | 61.36 | 10.1021/acs.jpcb.0c02386 | 343.67 | 10.1021/acs.jpcb.0c02386 | 337.16 | 0.2999 | Yes | 10.1021/je060146z | Type V
Lauric Acid | CCCCCCCCCCCC(=O)O | 34.69 | 10.1016/j.gee.2020.11.020 | 317.5 | 10.1016/j.gee.2020.11.020 | Stearic Acid | CCCCCCCCCCCCCCCCCC(=O)O | 61.36 | 10.1021/acs.jpcb.0c02386 | 343.67 | 10.1021/acs.jpcb.0c02386 | 334.86 | 0.4005 | Yes | 10.1021/je060146z | Type V
Lauric Acid | CCCCCCCCCCCC(=O)O | 34.69 | 10.1016/j.gee.2020.11.020 | 317.5 | 10.1016/j.gee.2020.11.020 | Stearic Acid | CCCCCCCCCCCCCCCCCC(=O)O | 61.36 | 10.1021/acs.jpcb.0c02386 | 343.67 | 10.1021/acs.jpcb.0c02386 | 331.93 | 0.4999 | Yes | 10.1021/je060146z | Type V
Lauric Acid | CCCCCCCCCCCC(=O)O | 34.69 | 10.1016/j.gee.2020.11.020 | 317.5 | 10.1016/j.gee.2020.11.020 | Stearic Acid | CCCCCCCCCCCCCCCCCC(=O)O | 61.36 | 10.1021/acs.jpcb.0c02386 | 343.67 | 10.1021/acs.jpcb.0c02386 | 328.53 | 0.6007 | Yes | 10.1021/je060146z | Type V
Lauric Acid | CCCCCCCCCCCC(=O)O | 34.69 | 10.1016/j.gee.2020.11.020 | 317.5 | 10.1016/j.gee.2020.11.020 | Stearic Acid | CCCCCCCCCCCCCCCCCC(=O)O | 61.36 | 10.1021/acs.jpcb.0c02386 | 343.67 | 10.1021/acs.jpcb.0c02386 | 322.13 | 0.7002 | Yes | 10.1021/je060146z | Type V
Lauric Acid | CCCCCCCCCCCC(=O)O | 34.69 | 10.1016/j.gee.2020.11.020 | 317.5 | 10.1016/j.gee.2020.11.020 | Stearic Acid | CCCCCCCCCCCCCCCCCC(=O)O | 61.36 | 10.1021/acs.jpcb.0c02386 | 343.67 | 10.1021/acs.jpcb.0c02386 | 316.17 | 0.7999 | Yes | 10.1021/je060146z | Type V
Lauric Acid | CCCCCCCCCCCC(=O)O | 34.69 | 10.1016/j.gee.2020.11.020 | 317.5 | 10.1016/j.gee.2020.11.020 | Stearic Acid | CCCCCCCCCCCCCCCCCC(=O)O | 61.36 | 10.1021/acs.jpcb.0c02386 | 343.67 | 10.1021/acs.jpcb.0c02386 | 312.31 | 0.8485 | Yes | 10.1021/je060146z | Type V
Lauric Acid | CCCCCCCCCCCC(=O)O | 34.69 | 10.1016/j.gee.2020.11.020 | 317.5 | 10.1016/j.gee.2020.11.020 | Stearic Acid | CCCCCCCCCCCCCCCCCC(=O)O | 61.36 | 10.1021/acs.jpcb.0c02386 | 343.67 | 10.1021/acs.jpcb.0c02386 | 313.04 | 0.8999 | Yes | 10.1021/je060146z | Type V
Lauric Acid | CCCCCCCCCCCC(=O)O | 34.69 | 10.1016/j.gee.2020.11.020 | 317.5 | 10.1016/j.gee.2020.11.020 | Stearic Acid | CCCCCCCCCCCCCCCCCC(=O)O | 61.36 | 10.1021/acs.jpcb.0c02386 | 343.67 | 10.1021/acs.jpcb.0c02386 | 316.23 | 0.9499 | Yes | 10.1021/je060146z | Type V
Lauric Acid | CCCCCCCCCCCC(=O)O | 34.69 | 10.1016/j.gee.2020.11.020 | 317.5 | 10.1016/j.gee.2020.11.020 | Thymol | Cc1ccc(C(C)C)c(O)c1 | 19.65 | 10.1016/j.gee.2020.11.020 | 323.5 | 10.1016/j.gee.2020.11.020 | 318.22 | 0.1 | Yes | 10.1021/acssuschemeng.8b01203 | Type V
Lauric Acid | CCCCCCCCCCCC(=O)O | 34.69 | 10.1016/j.gee.2020.11.020 | 317.5 | 10.1016/j.gee.2020.11.020 | Thymol | Cc1ccc(C(C)C)c(O)c1 | 19.65 | 10.1016/j.gee.2020.11.020 | 323.5 | 10.1016/j.gee.2020.11.020 | 311.6 | 0.21 | Yes | 10.1021/acssuschemeng.8b01203 | Type V
Lauric Acid | CCCCCCCCCCCC(=O)O | 34.69 | 10.1016/j.gee.2020.11.020 | 317.5 | 10.1016/j.gee.2020.11.020 | Thymol | Cc1ccc(C(C)C)c(O)c1 | 19.65 | 10.1016/j.gee.2020.11.020 | 323.5 | 10.1016/j.gee.2020.11.020 | 306.96 | 0.3 | Yes | 10.1021/acssuschemeng.8b01203 | Type V
Lauric Acid | CCCCCCCCCCCC(=O)O | 34.69 | 10.1016/j.gee.2020.11.020 | 317.5 | 10.1016/j.gee.2020.11.020 | Thymol | Cc1ccc(C(C)C)c(O)c1 | 19.65 | 10.1016/j.gee.2020.11.020 | 323.5 | 10.1016/j.gee.2020.11.020 | 303.22 | 0.4 | Yes | 10.1021/acssuschemeng.8b01203 | Type V
Lauric Acid | CCCCCCCCCCCC(=O)O | 34.69 | 10.1016/j.gee.2020.11.020 | 317.5 | 10.1016/j.gee.2020.11.020 | Thymol | Cc1ccc(C(C)C)c(O)c1 | 19.65 | 10.1016/j.gee.2020.11.020 | 323.5 | 10.1016/j.gee.2020.11.020 | 301.54 | 0.45 | Yes | 10.1021/acssuschemeng.8b01203 | Type V
Lauric Acid | CCCCCCCCCCCC(=O)O | 34.69 | 10.1016/j.gee.2020.11.020 | 317.5 | 10.1016/j.gee.2020.11.020 | Thymol | Cc1ccc(C(C)C)c(O)c1 | 19.65 | 10.1016/j.gee.2020.11.020 | 323.5 | 10.1016/j.gee.2020.11.020 | 304.76 | 0.6 | Yes | 10.1021/acssuschemeng.8b01203 | Type V
Lauric Acid | CCCCCCCCCCCC(=O)O | 34.69 | 10.1016/j.gee.2020.11.020 | 317.5 | 10.1016/j.gee.2020.11.020 | Thymol | Cc1ccc(C(C)C)c(O)c1 | 19.65 | 10.1016/j.gee.2020.11.020 | 323.5 | 10.1016/j.gee.2020.11.020 | 309.36 | 0.7 | Yes | 10.1021/acssuschemeng.8b01203 | Type V
Lauric Acid | CCCCCCCCCCCC(=O)O | 34.69 | 10.1016/j.gee.2020.11.020 | 317.5 | 10.1016/j.gee.2020.11.020 | Thymol | Cc1ccc(C(C)C)c(O)c1 | 19.65 | 10.1016/j.gee.2020.11.020 | 323.5 | 10.1016/j.gee.2020.11.020 | 311.51 | 0.8 | Yes | 10.1021/acssuschemeng.8b01203 | Type V
Lauric Acid | CCCCCCCCCCCC(=O)O | 34.69 | 10.1016/j.gee.2020.11.020 | 317.5 | 10.1016/j.gee.2020.11.020 | Thymol | Cc1ccc(C(C)C)c(O)c1 | 19.65 | 10.1016/j.gee.2020.11.020 | 323.5 | 10.1016/j.gee.2020.11.020 | 314.17 | 0.9 | Yes | 10.1021/acssuschemeng.8b01203 | Type V
Levulinic acid | CC(=O)CCC(=O)O | 9.22 | 10.1016/0040-6031(91)87098-H | 306.16 | 10.1016/0040-6031(91)87098-H | ChCl | C[N+](C)(C)CCO.[Cl-] | 4.3 | 10.1016/j.fluid.2017.03.015 | 578.15 | 10.1016/j.molliq.2020.114745 | 278.15 | 0.666666667 | No | 10.1016/j.chroma.2017.09.044 | Type III
Levulinic acid | CC(=O)CCC(=O)O | 9.22 | 10.1016/0040-6031(91)87098-H | 306.16 | 10.1016/0040-6031(91)87098-H | ChCl | C[N+](C)(C)CCO.[Cl-] | 4.3 | 10.1016/j.fluid.2017.03.015 | 578.15 | 10.1016/j.molliq.2020.114745 | 262 | 0.75 | No | 10.1016/j.jct.2015.04.021 | Type III
Levulinic acid | CC(=O)CCC(=O)O | 9.22 | 10.1016/0040-6031(91)87098-H | 306.16 | 10.1016/0040-6031(91)87098-H | ChCl | C[N+](C)(C)CCO.[Cl-] | 4.3 | 10.1016/j.fluid.2017.03.015 | 578.15 | 10.1016/j.molliq.2020.114745 | 263 | 0.8 | No | 10.1016/j.jct.2015.04.021 | Type III
Levulinic acid | CC(=O)CCC(=O)O | 9.22 | 10.1016/0040-6031(91)87098-H | 306.16 | 10.1016/0040-6031(91)87098-H | ChCl | C[N+](C)(C)CCO.[Cl-] | 4.3 | 10.1016/j.fluid.2017.03.015 | 578.15 | 10.1016/j.molliq.2020.114745 | 263.2 | 0.833333333 | No | 10.1016/j.jct.2015.04.021 | Type III
Lidocaine | CCN(CC)CC(=O)Nc1c(C)cccc1C | 16.4 | 10.1016/j.tca.2009.08.016 | 341.15 | 10.1016/j.molliq.2020.114745 | DL-camphor | CC12CCC(CC1=O)C2(C)C | 5.9 | 10.1016/j.tca.2010.07.023 | 448.15 | 10.1016/j.molliq.2020.114745 | 437.8 | 0.023 | Yes | 10.1016/j.tca.2012.03.027 | Type V
Lidocaine | CCN(CC)CC(=O)Nc1c(C)cccc1C | 16.4 | 10.1016/j.tca.2009.08.016 | 341.15 | 10.1016/j.molliq.2020.114745 | DL-camphor | CC12CCC(CC1=O)C2(C)C | 5.9 | 10.1016/j.tca.2010.07.023 | 448.15 | 10.1016/j.molliq.2020.114745 | 428.5 | 0.054 | Yes | 10.1016/j.tca.2012.03.027 | Type V
Lidocaine | CCN(CC)CC(=O)Nc1c(C)cccc1C | 16.4 | 10.1016/j.tca.2009.08.016 | 341.15 | 10.1016/j.molliq.2020.114745 | DL-camphor | CC12CCC(CC1=O)C2(C)C | 5.9 | 10.1016/j.tca.2010.07.023 | 448.15 | 10.1016/j.molliq.2020.114745 | 420.5 | 0.078 | Yes | 10.1016/j.tca.2012.03.027 | Type V
Lidocaine | CCN(CC)CC(=O)Nc1c(C)cccc1C | 16.4 | 10.1016/j.tca.2009.08.016 | 341.15 | 10.1016/j.molliq.2020.114745 | DL-camphor | CC12CCC(CC1=O)C2(C)C | 5.9 | 10.1016/j.tca.2010.07.023 | 448.15 | 10.1016/j.molliq.2020.114745 | 407.3 | 0.12 | Yes | 10.1016/j.tca.2012.03.027 | Type V
Lidocaine | CCN(CC)CC(=O)Nc1c(C)cccc1C | 16.4 | 10.1016/j.tca.2009.08.016 | 341.15 | 10.1016/j.molliq.2020.114745 | DL-camphor | CC12CCC(CC1=O)C2(C)C | 5.9 | 10.1016/j.tca.2010.07.023 | 448.15 | 10.1016/j.molliq.2020.114745 | 399.2 | 0.151 | Yes | 10.1016/j.tca.2012.03.027 | Type V
Lidocaine | CCN(CC)CC(=O)Nc1c(C)cccc1C | 16.4 | 10.1016/j.tca.2009.08.016 | 341.15 | 10.1016/j.molliq.2020.114745 | DL-camphor | CC12CCC(CC1=O)C2(C)C | 5.9 | 10.1016/j.tca.2010.07.023 | 448.15 | 10.1016/j.molliq.2020.114745 | 387.2 | 0.181 | Yes | 10.1016/j.tca.2012.03.027 | Type V
Lidocaine | CCN(CC)CC(=O)Nc1c(C)cccc1C | 16.4 | 10.1016/j.tca.2009.08.016 | 341.15 | 10.1016/j.molliq.2020.114745 | DL-camphor | CC12CCC(CC1=O)C2(C)C | 5.9 | 10.1016/j.tca.2010.07.023 | 448.15 | 10.1016/j.molliq.2020.114745 | 374.8 | 0.203 | Yes | 10.1016/j.tca.2012.03.027 | Type V
Lidocaine | CCN(CC)CC(=O)Nc1c(C)cccc1C | 16.4 | 10.1016/j.tca.2009.08.016 | 341.15 | 10.1016/j.molliq.2020.114745 | DL-camphor | CC12CCC(CC1=O)C2(C)C | 5.9 | 10.1016/j.tca.2010.07.023 | 448.15 | 10.1016/j.molliq.2020.114745 | 370.5 | 0.22 | Yes | 10.1016/j.tca.2012.03.027 | Type V
Lidocaine | CCN(CC)CC(=O)Nc1c(C)cccc1C | 16.4 | 10.1016/j.tca.2009.08.016 | 341.15 | 10.1016/j.molliq.2020.114745 | DL-camphor | CC12CCC(CC1=O)C2(C)C | 5.9 | 10.1016/j.tca.2010.07.023 | 448.15 | 10.1016/j.molliq.2020.114745 | 357.8 | 0.282 | Yes | 10.1016/j.tca.2012.03.027 | Type V
Lidocaine | CCN(CC)CC(=O)Nc1c(C)cccc1C | 16.4 | 10.1016/j.tca.2009.08.016 | 341.15 | 10.1016/j.molliq.2020.114745 | DL-camphor | CC12CCC(CC1=O)C2(C)C | 5.9 | 10.1016/j.tca.2010.07.023 | 448.15 | 10.1016/j.molliq.2020.114745 | 329.4 | 0.349 | Yes | 10.1016/j.tca.2012.03.027 | Type V
Lidocaine | CCN(CC)CC(=O)Nc1c(C)cccc1C | 16.4 | 10.1016/j.tca.2009.08.016 | 341.15 | 10.1016/j.molliq.2020.114745 | DL-camphor | CC12CCC(CC1=O)C2(C)C | 5.9 | 10.1016/j.tca.2010.07.023 | 448.15 | 10.1016/j.molliq.2020.114745 | 305.8 | 0.405 | Yes | 10.1016/j.tca.2012.03.027 | Type V
Lidocaine | CCN(CC)CC(=O)Nc1c(C)cccc1C | 16.4 | 10.1016/j.tca.2009.08.016 | 341.15 | 10.1016/j.molliq.2020.114745 | DL-camphor | CC12CCC(CC1=O)C2(C)C | 5.9 | 10.1016/j.tca.2010.07.023 | 448.15 | 10.1016/j.molliq.2020.114745 | 293.1 | 0.438 | Yes | 10.1016/j.tca.2012.03.027 | Type V
Lidocaine | CCN(CC)CC(=O)Nc1c(C)cccc1C | 16.4 | 10.1016/j.tca.2009.08.016 | 341.15 | 10.1016/j.molliq.2020.114745 | DL-camphor | CC12CCC(CC1=O)C2(C)C | 5.9 | 10.1016/j.tca.2010.07.023 | 448.15 | 10.1016/j.molliq.2020.114745 | 290.6 | 0.46 | Yes | 10.1016/j.tca.2012.03.027 | Type V
Lidocaine | CCN(CC)CC(=O)Nc1c(C)cccc1C | 16.4 | 10.1016/j.tca.2009.08.016 | 341.15 | 10.1016/j.molliq.2020.114745 | DL-camphor | CC12CCC(CC1=O)C2(C)C | 5.9 | 10.1016/j.tca.2010.07.023 | 448.15 | 10.1016/j.molliq.2020.114745 | 302.1 | 0.501 | Yes | 10.1016/j.tca.2012.03.027 | Type V
Lidocaine | CCN(CC)CC(=O)Nc1c(C)cccc1C | 16.4 | 10.1016/j.tca.2009.08.016 | 341.15 | 10.1016/j.molliq.2020.114745 | DL-camphor | CC12CCC(CC1=O)C2(C)C | 5.9 | 10.1016/j.tca.2010.07.023 | 448.15 | 10.1016/j.molliq.2020.114745 | 308.5 | 0.585 | Yes | 10.1016/j.tca.2012.03.027 | Type V
Lidocaine | CCN(CC)CC(=O)Nc1c(C)cccc1C | 16.4 | 10.1016/j.tca.2009.08.016 | 341.15 | 10.1016/j.molliq.2020.114745 | DL-camphor | CC12CCC(CC1=O)C2(C)C | 5.9 | 10.1016/j.tca.2010.07.023 | 448.15 | 10.1016/j.molliq.2020.114745 | 315.4 | 0.65 | Yes | 10.1016/j.tca.2012.03.027 | Type V
Lidocaine | CCN(CC)CC(=O)Nc1c(C)cccc1C | 16.4 | 10.1016/j.tca.2009.08.016 | 341.15 | 10.1016/j.molliq.2020.114745 | DL-camphor | CC12CCC(CC1=O)C2(C)C | 5.9 | 10.1016/j.tca.2010.07.023 | 448.15 | 10.1016/j.molliq.2020.114745 | 319.4 | 0.705 | Yes | 10.1016/j.tca.2012.03.027 | Type V
Lidocaine | CCN(CC)CC(=O)Nc1c(C)cccc1C | 16.4 | 10.1016/j.tca.2009.08.016 | 341.15 | 10.1016/j.molliq.2020.114745 | DL-camphor | CC12CCC(CC1=O)C2(C)C | 5.9 | 10.1016/j.tca.2010.07.023 | 448.15 | 10.1016/j.molliq.2020.114745 | 326.5 | 0.778 | Yes | 10.1016/j.tca.2012.03.027 | Type V
Lidocaine | CCN(CC)CC(=O)Nc1c(C)cccc1C | 16.4 | 10.1016/j.tca.2009.08.016 | 341.15 | 10.1016/j.molliq.2020.114745 | DL-camphor | CC12CCC(CC1=O)C2(C)C | 5.9 | 10.1016/j.tca.2010.07.023 | 448.15 | 10.1016/j.molliq.2020.114745 | 329.8 | 0.838 | Yes | 10.1016/j.tca.2012.03.027 | Type V
Lidocaine | CCN(CC)CC(=O)Nc1c(C)cccc1C | 16.4 | 10.1016/j.tca.2009.08.016 | 341.15 | 10.1016/j.molliq.2020.114745 | DL-camphor | CC12CCC(CC1=O)C2(C)C | 5.9 | 10.1016/j.tca.2010.07.023 | 448.15 | 10.1016/j.molliq.2020.114745 | 337.1 | 0.923 | Yes | 10.1016/j.tca.2012.03.027 | Type V
Lidocaine | CCN(CC)CC(=O)Nc1c(C)cccc1C | 16.4 | 10.1016/j.tca.2009.08.016 | 341.15 | 10.1016/j.molliq.2020.114745 | DL-camphor | CC12CCC(CC1=O)C2(C)C | 5.9 | 10.1016/j.tca.2010.07.023 | 448.15 | 10.1016/j.molliq.2020.114745 | 341.7 | 0.979 | Yes | 10.1016/j.tca.2012.03.027 | Type V
Lidocaine | CCN(CC)CC(=O)Nc1c(C)cccc1C | 16.4 | 10.1016/j.tca.2009.08.016 | 341.15 | 10.1016/j.molliq.2020.114745 | Ibuprofen | CC(C)Cc1ccc(C(C)C(=O)O)cc1 | 39.5 | 10.1016/j.gee.2020.11.020 | 350.4 | 10.1016/j.gee.2020.11.020 | 246.15 | 0.5 | No | 10.1016/j.molliq.2020.114745 | Type V
Lidocaine | CCN(CC)CC(=O)Nc1c(C)cccc1C | 16.4 | 10.1016/j.tca.2009.08.016 | 341.15 | 10.1016/j.molliq.2020.114745 | Stearic Acid | CCCCCCCCCCCCCCCCCC(=O)O | 61.36 | 10.1021/acs.jpcb.0c02386 | 343.67 | 10.1021/acs.jpcb.0c02386 | 316.15 | 0.5 | No | 10.1016/j.molliq.2020.114745 | Type V
Lidocaine | CCN(CC)CC(=O)Nc1c(C)cccc1C | 16.4 | 10.1016/j.tca.2009.08.016 | 341.15 | 10.1016/j.molliq.2020.114745 | Tetracaine | CCCCNc1ccc(C(=O)OCCN(C)C)cc1 |  |  | 421.15 | 10.1016/j.molliq.2020.114745 | 303.15 | 0.5 | No | 10.1016/j.molliq.2020.114745 | Type V
Limonene | C=C(C)[C@@H]1CC=C(C)CC1 | 11.38 | 10.1021/je960094l | 199.18 | 10.1021/je960094l | Capric Acid | CCCCCCCCCC(=O)O | 27.5 | 10.1016/j.gee.2020.11.020 | 304.8 | 10.1016/j.gee.2020.11.020 | 294.05 | 0.333333333 | No | 10.1038/s41598-019-51472-7 | Type V
Limonene | C=C(C)[C@@H]1CC=C(C)CC1 | 11.38 | 10.1021/je960094l | 199.18 | 10.1021/je960094l | Capric Acid | CCCCCCCCCC(=O)O | 27.5 | 10.1016/j.gee.2020.11.020 | 304.8 | 10.1016/j.gee.2020.11.020 | 287.45 | 0.5 | No | 10.1038/s41598-019-51472-7 | Type V
Limonene | C=C(C)[C@@H]1CC=C(C)CC1 | 11.38 | 10.1021/je960094l | 199.18 | 10.1021/je960094l | Capric Acid | CCCCCCCCCC(=O)O | 27.5 | 10.1016/j.gee.2020.11.020 | 304.8 | 10.1016/j.gee.2020.11.020 | 280.95 | 0.666666667 | No | 10.1038/s41598-019-51472-7 | Type V
Limonene | C=C(C)[C@@H]1CC=C(C)CC1 | 11.38 | 10.1021/je960094l | 199.18 | 10.1021/je960094l | Myristic Acid | CCCCCCCCCCCCCC(=O)O | 45.75 | 10.1016/j.gee.2020.11.020 | 327 | 10.1016/j.gee.2020.11.020 | 324.75 | 0.333333333 | No | 10.1038/s41598-019-51472-7 | Type V
Limonene | C=C(C)[C@@H]1CC=C(C)CC1 | 11.38 | 10.1021/je960094l | 199.18 | 10.1021/je960094l | Myristic Acid | CCCCCCCCCCCCCC(=O)O | 45.75 | 10.1016/j.gee.2020.11.020 | 327 | 10.1016/j.gee.2020.11.020 | 320.85 | 0.5 | No | 10.1038/s41598-019-51472-7 | Type V
Limonene | C=C(C)[C@@H]1CC=C(C)CC1 | 11.38 | 10.1021/je960094l | 199.18 | 10.1021/je960094l | Myristic Acid | CCCCCCCCCCCCCC(=O)O | 45.75 | 10.1016/j.gee.2020.11.020 | 327 | 10.1016/j.gee.2020.11.020 | 320.65 | 0.666666667 | No | 10.1038/s41598-019-51472-7 | Type V
Linoleic acid | CCCCC/C=C\C/C=C\CCCCCCCC(=O)O | 33.4 | 10.1007/s11746-007-1191-9 | 266.25 | 10.1016/j.molliq.2020.114745 | Lidocaine | CCN(CC)CC(=O)Nc1c(C)cccc1C | 16.4 | 10.1016/j.tca.2009.08.016 | 341.15 | 10.1016/j.molliq.2020.114745 | 202.15 | 0.5 | No | 10.1016/j.molliq.2020.114745 | Type V
Malic Acid | O=C(O)CC(O)C(=O)O | 33.522 | 10.1016/j.gee.2020.11.020 | 404.3 | 10.1016/j.gee.2020.11.020 | Alanine | CC([NH3+])C(=O)[O-] | 22 | 10.1039/C8RA00334C | 570.15 | 10.1134/S1070363209080209 | 318.15 | 0.5 | No | 10.1016/j.molliq.2018.02.049 | Type III
Malic Acid | O=C(O)CC(O)C(=O)O | 33.522 | 10.1016/j.gee.2020.11.020 | 404.3 | 10.1016/j.gee.2020.11.020 | Betaine | C[N+](C)(C)CC(=O)[O-] | 17.98 | 10.1063/5.0052303 | 566 | 10.1063/5.0052303 | 318.15 | 0.5 | No | 10.1016/j.molliq.2018.02.049 | Type III
Malic Acid | O=C(O)CC(O)C(=O)O | 33.522 | 10.1016/j.gee.2020.11.020 | 404.3 | 10.1016/j.gee.2020.11.020 | ChCl | C[N+](C)(C)CCO.[Cl-] | 4.3 | 10.1016/j.fluid.2017.03.015 | 578.15 | 10.1016/j.molliq.2020.114745 | 570.35 | 0.05 | Yes | 10.1021/acs.iecr.8b01249 | Type III
Malic Acid | O=C(O)CC(O)C(=O)O | 33.522 | 10.1016/j.gee.2020.11.020 | 404.3 | 10.1016/j.gee.2020.11.020 | ChCl | C[N+](C)(C)CCO.[Cl-] | 4.3 | 10.1016/j.fluid.2017.03.015 | 578.15 | 10.1016/j.molliq.2020.114745 | 538.38 | 0.1 | Yes | 10.1021/acs.iecr.8b01249 | Type III
Malic Acid | O=C(O)CC(O)C(=O)O | 33.522 | 10.1016/j.gee.2020.11.020 | 404.3 | 10.1016/j.gee.2020.11.020 | ChCl | C[N+](C)(C)CCO.[Cl-] | 4.3 | 10.1016/j.fluid.2017.03.015 | 578.15 | 10.1016/j.molliq.2020.114745 | 505.68 | 0.151 | Yes | 10.1021/acs.iecr.8b01249 | Type III
Malic Acid | O=C(O)CC(O)C(=O)O | 33.522 | 10.1016/j.gee.2020.11.020 | 404.3 | 10.1016/j.gee.2020.11.020 | ChCl | C[N+](C)(C)CCO.[Cl-] | 4.3 | 10.1016/j.fluid.2017.03.015 | 578.15 | 10.1016/j.molliq.2020.114745 | 474.48 | 0.201 | Yes | 10.1021/acs.iecr.8b01249 | Type III
Malic Acid | O=C(O)CC(O)C(=O)O | 33.522 | 10.1016/j.gee.2020.11.020 | 404.3 | 10.1016/j.gee.2020.11.020 | ChCl | C[N+](C)(C)CCO.[Cl-] | 4.3 | 10.1016/j.fluid.2017.03.015 | 578.15 | 10.1016/j.molliq.2020.114745 | 441.62 | 0.251 | Yes | 10.1021/acs.iecr.8b01249 | Type III
Malic Acid | O=C(O)CC(O)C(=O)O | 33.522 | 10.1016/j.gee.2020.11.020 | 404.3 | 10.1016/j.gee.2020.11.020 | ChCl | C[N+](C)(C)CCO.[Cl-] | 4.3 | 10.1016/j.fluid.2017.03.015 | 578.15 | 10.1016/j.molliq.2020.114745 | 417.18 | 0.3 | Yes | 10.1021/acs.iecr.8b01249 | Type III
Malic Acid | O=C(O)CC(O)C(=O)O | 33.522 | 10.1016/j.gee.2020.11.020 | 404.3 | 10.1016/j.gee.2020.11.020 | ChCl | C[N+](C)(C)CCO.[Cl-] | 4.3 | 10.1016/j.fluid.2017.03.015 | 578.15 | 10.1016/j.molliq.2020.114745 | 358.52 | 0.4 | Yes | 10.1021/acs.iecr.8b01249 | Type III
Malic Acid | O=C(O)CC(O)C(=O)O | 33.522 | 10.1016/j.gee.2020.11.020 | 404.3 | 10.1016/j.gee.2020.11.020 | ChCl | C[N+](C)(C)CCO.[Cl-] | 4.3 | 10.1016/j.fluid.2017.03.015 | 578.15 | 10.1016/j.molliq.2020.114745 | 334.55 | 0.45 | Yes | 10.1021/acs.iecr.8b01249 | Type III
Malic Acid | O=C(O)CC(O)C(=O)O | 33.522 | 10.1016/j.gee.2020.11.020 | 404.3 | 10.1016/j.gee.2020.11.020 | ChCl | C[N+](C)(C)CCO.[Cl-] | 4.3 | 10.1016/j.fluid.2017.03.015 | 578.15 | 10.1016/j.molliq.2020.114745 | 338.42 | 0.5 | Yes | 10.1021/acs.iecr.8b01249 | Type III
Malic Acid | O=C(O)CC(O)C(=O)O | 33.522 | 10.1016/j.gee.2020.11.020 | 404.3 | 10.1016/j.gee.2020.11.020 | ChCl | C[N+](C)(C)CCO.[Cl-] | 4.3 | 10.1016/j.fluid.2017.03.015 | 578.15 | 10.1016/j.molliq.2020.114745 | 345.92 | 0.549 | Yes | 10.1021/acs.iecr.8b01249 | Type III
Malic Acid | O=C(O)CC(O)C(=O)O | 33.522 | 10.1016/j.gee.2020.11.020 | 404.3 | 10.1016/j.gee.2020.11.020 | ChCl | C[N+](C)(C)CCO.[Cl-] | 4.3 | 10.1016/j.fluid.2017.03.015 | 578.15 | 10.1016/j.molliq.2020.114745 | 358.68 | 0.601 | Yes | 10.1021/acs.iecr.8b01249 | Type III
Malic Acid | O=C(O)CC(O)C(=O)O | 33.522 | 10.1016/j.gee.2020.11.020 | 404.3 | 10.1016/j.gee.2020.11.020 | ChCl | C[N+](C)(C)CCO.[Cl-] | 4.3 | 10.1016/j.fluid.2017.03.015 | 578.15 | 10.1016/j.molliq.2020.114745 | 364.75 | 0.649 | Yes | 10.1021/acs.iecr.8b01249 | Type III
Malic Acid | O=C(O)CC(O)C(=O)O | 33.522 | 10.1016/j.gee.2020.11.020 | 404.3 | 10.1016/j.gee.2020.11.020 | ChCl | C[N+](C)(C)CCO.[Cl-] | 4.3 | 10.1016/j.fluid.2017.03.015 | 578.15 | 10.1016/j.molliq.2020.114745 | 371.42 | 0.699 | Yes | 10.1021/acs.iecr.8b01249 | Type III
Malic Acid | O=C(O)CC(O)C(=O)O | 33.522 | 10.1016/j.gee.2020.11.020 | 404.3 | 10.1016/j.gee.2020.11.020 | ChCl | C[N+](C)(C)CCO.[Cl-] | 4.3 | 10.1016/j.fluid.2017.03.015 | 578.15 | 10.1016/j.molliq.2020.114745 | 376.42 | 0.751 | Yes | 10.1021/acs.iecr.8b01249 | Type III
Malic Acid | O=C(O)CC(O)C(=O)O | 33.522 | 10.1016/j.gee.2020.11.020 | 404.3 | 10.1016/j.gee.2020.11.020 | ChCl | C[N+](C)(C)CCO.[Cl-] | 4.3 | 10.1016/j.fluid.2017.03.015 | 578.15 | 10.1016/j.molliq.2020.114745 | 383.62 | 0.8 | Yes | 10.1021/acs.iecr.8b01249 | Type III
Malic Acid | O=C(O)CC(O)C(=O)O | 33.522 | 10.1016/j.gee.2020.11.020 | 404.3 | 10.1016/j.gee.2020.11.020 | ChCl | C[N+](C)(C)CCO.[Cl-] | 4.3 | 10.1016/j.fluid.2017.03.015 | 578.15 | 10.1016/j.molliq.2020.114745 | 387.88 | 0.85 | Yes | 10.1021/acs.iecr.8b01249 | Type III
Malic Acid | O=C(O)CC(O)C(=O)O | 33.522 | 10.1016/j.gee.2020.11.020 | 404.3 | 10.1016/j.gee.2020.11.020 | ChCl | C[N+](C)(C)CCO.[Cl-] | 4.3 | 10.1016/j.fluid.2017.03.015 | 578.15 | 10.1016/j.molliq.2020.114745 | 391.75 | 0.899 | Yes | 10.1021/acs.iecr.8b01249 | Type III
Malic Acid | O=C(O)CC(O)C(=O)O | 33.522 | 10.1016/j.gee.2020.11.020 | 404.3 | 10.1016/j.gee.2020.11.020 | ChCl | C[N+](C)(C)CCO.[Cl-] | 4.3 | 10.1016/j.fluid.2017.03.015 | 578.15 | 10.1016/j.molliq.2020.114745 | 395.18 | 0.944 | Yes | 10.1021/acs.iecr.8b01249 | Type III
Malonic Acid | O=C(O)CC(=O)O | 23.1 | 10.1021/jp0376166 | 407.46 | 10.1021/jp0376166 | ChCl | C[N+](C)(C)CCO.[Cl-] | 4.3 | 10.1016/j.fluid.2017.03.015 | 578.15 | 10.1016/j.molliq.2020.114745 | 285.15 | 0.52 | No | 10.1016/j.fluid.2019.06.005 | Type III
Mannose | OC[C@H]1O[C@H](O)[C@@H](O)[C@@H](O)[C@@H]1O | 24.69 | 10.1016/j.gee.2020.11.020 | 407 | 10.1016/j.gee.2020.11.020 | ChCl | C[N+](C)(C)CCO.[Cl-] | 4.3 | 10.1016/j.fluid.2017.03.015 | 578.15 | 10.1016/j.molliq.2020.114745 | 547.75 | 0.1 | Yes | 10.1021/acssuschemeng.8b02042 | Type III
Mannose | OC[C@H]1O[C@H](O)[C@@H](O)[C@@H](O)[C@@H]1O | 24.69 | 10.1016/j.gee.2020.11.020 | 407 | 10.1016/j.gee.2020.11.020 | ChCl | C[N+](C)(C)CCO.[Cl-] | 4.3 | 10.1016/j.fluid.2017.03.015 | 578.15 | 10.1016/j.molliq.2020.114745 | 496.65 | 0.202 | Yes | 10.1021/acssuschemeng.8b02042 | Type III
Mannose | OC[C@H]1O[C@H](O)[C@@H](O)[C@@H](O)[C@@H]1O | 24.69 | 10.1016/j.gee.2020.11.020 | 407 | 10.1016/j.gee.2020.11.020 | ChCl | C[N+](C)(C)CCO.[Cl-] | 4.3 | 10.1016/j.fluid.2017.03.015 | 578.15 | 10.1016/j.molliq.2020.114745 | 438.88 | 0.3 | Yes | 10.1021/acssuschemeng.8b02042 | Type III
Mannose | OC[C@H]1O[C@H](O)[C@@H](O)[C@@H](O)[C@@H]1O | 24.69 | 10.1016/j.gee.2020.11.020 | 407 | 10.1016/j.gee.2020.11.020 | ChCl | C[N+](C)(C)CCO.[Cl-] | 4.3 | 10.1016/j.fluid.2017.03.015 | 578.15 | 10.1016/j.molliq.2020.114745 | 377.52 | 0.4 | Yes | 10.1021/acssuschemeng.8b02042 | Type III
Mannose | OC[C@H]1O[C@H](O)[C@@H](O)[C@@H](O)[C@@H]1O | 24.69 | 10.1016/j.gee.2020.11.020 | 407 | 10.1016/j.gee.2020.11.020 | ChCl | C[N+](C)(C)CCO.[Cl-] | 4.3 | 10.1016/j.fluid.2017.03.015 | 578.15 | 10.1016/j.molliq.2020.114745 | 332.52 | 0.499 | Yes | 10.1021/acssuschemeng.8b02042 | Type III
Mannose | OC[C@H]1O[C@H](O)[C@@H](O)[C@@H](O)[C@@H]1O | 24.69 | 10.1016/j.gee.2020.11.020 | 407 | 10.1016/j.gee.2020.11.020 | ChCl | C[N+](C)(C)CCO.[Cl-] | 4.3 | 10.1016/j.fluid.2017.03.015 | 578.15 | 10.1016/j.molliq.2020.114745 | 353.58 | 0.599 | Yes | 10.1021/acssuschemeng.8b02042 | Type III
Mannose | OC[C@H]1O[C@H](O)[C@@H](O)[C@@H](O)[C@@H]1O | 24.69 | 10.1016/j.gee.2020.11.020 | 407 | 10.1016/j.gee.2020.11.020 | ChCl | C[N+](C)(C)CCO.[Cl-] | 4.3 | 10.1016/j.fluid.2017.03.015 | 578.15 | 10.1016/j.molliq.2020.114745 | 364.48 | 0.7 | Yes | 10.1021/acssuschemeng.8b02042 | Type III
Mannose | OC[C@H]1O[C@H](O)[C@@H](O)[C@@H](O)[C@@H]1O | 24.69 | 10.1016/j.gee.2020.11.020 | 407 | 10.1016/j.gee.2020.11.020 | ChCl | C[N+](C)(C)CCO.[Cl-] | 4.3 | 10.1016/j.fluid.2017.03.015 | 578.15 | 10.1016/j.molliq.2020.114745 | 377.85 | 0.8 | Yes | 10.1021/acssuschemeng.8b02042 | Type III
Mannose | OC[C@H]1O[C@H](O)[C@@H](O)[C@@H](O)[C@@H]1O | 24.69 | 10.1016/j.gee.2020.11.020 | 407 | 10.1016/j.gee.2020.11.020 | ChCl | C[N+](C)(C)CCO.[Cl-] | 4.3 | 10.1016/j.fluid.2017.03.015 | 578.15 | 10.1016/j.molliq.2020.114745 | 391.75 | 0.899 | Yes | 10.1021/acssuschemeng.8b02042 | Type III
Menthol | CC(C)[C@@H]1CC[C@@H](C)C[C@H]1O | 13.74 | 10.1016/j.gee.2020.11.020 | 314.6 | 10.1016/j.gee.2020.11.020 | Betaine | C[N+](C)(C)CC(=O)[O-] | 17.98 | 10.1063/5.0052303 | 566 | 10.1063/5.0052303 | 541.5 | 0.103 | Yes | 10.1002/cssc.202001331 | Type III
Menthol | CC(C)[C@@H]1CC[C@@H](C)C[C@H]1O | 13.74 | 10.1016/j.gee.2020.11.020 | 314.6 | 10.1016/j.gee.2020.11.020 | Betaine | C[N+](C)(C)CC(=O)[O-] | 17.98 | 10.1063/5.0052303 | 566 | 10.1063/5.0052303 | 497.3 | 0.203 | Yes | 10.1002/cssc.202001331 | Type III
Menthol | CC(C)[C@@H]1CC[C@@H](C)C[C@H]1O | 13.74 | 10.1016/j.gee.2020.11.020 | 314.6 | 10.1016/j.gee.2020.11.020 | Betaine | C[N+](C)(C)CC(=O)[O-] | 17.98 | 10.1063/5.0052303 | 566 | 10.1063/5.0052303 | 447.5 | 0.302 | Yes | 10.1002/cssc.202001331 | Type III
Menthol | CC(C)[C@@H]1CC[C@@H](C)C[C@H]1O | 13.74 | 10.1016/j.gee.2020.11.020 | 314.6 | 10.1016/j.gee.2020.11.020 | Betaine | C[N+](C)(C)CC(=O)[O-] | 17.98 | 10.1063/5.0052303 | 566 | 10.1063/5.0052303 | 408.6 | 0.402 | Yes | 10.1002/cssc.202001331 | Type III
Menthol | CC(C)[C@@H]1CC[C@@H](C)C[C@H]1O | 13.74 | 10.1016/j.gee.2020.11.020 | 314.6 | 10.1016/j.gee.2020.11.020 | Betaine | C[N+](C)(C)CC(=O)[O-] | 17.98 | 10.1063/5.0052303 | 566 | 10.1063/5.0052303 | 371.7 | 0.502 | Yes | 10.1002/cssc.202001331 | Type III
Menthol | CC(C)[C@@H]1CC[C@@H](C)C[C@H]1O | 13.74 | 10.1016/j.gee.2020.11.020 | 314.6 | 10.1016/j.gee.2020.11.020 | Betaine | C[N+](C)(C)CC(=O)[O-] | 17.98 | 10.1063/5.0052303 | 566 | 10.1063/5.0052303 | 315.2 | 0.701 | Yes | 10.1002/cssc.202001331 | Type III
Menthol | CC(C)[C@@H]1CC[C@@H](C)C[C@H]1O | 13.74 | 10.1016/j.gee.2020.11.020 | 314.6 | 10.1016/j.gee.2020.11.020 | Betaine | C[N+](C)(C)CC(=O)[O-] | 17.98 | 10.1063/5.0052303 | 566 | 10.1063/5.0052303 | 312.3 | 0.801 | Yes | 10.1002/cssc.202001331 | Type III
Menthol | CC(C)[C@@H]1CC[C@@H](C)C[C@H]1O | 13.74 | 10.1016/j.gee.2020.11.020 | 314.6 | 10.1016/j.gee.2020.11.020 | Betaine | C[N+](C)(C)CC(=O)[O-] | 17.98 | 10.1063/5.0052303 | 566 | 10.1063/5.0052303 | 310.1 | 0.899 | Yes | 10.1002/cssc.202001331 | Type III
Menthol | CC(C)[C@@H]1CC[C@@H](C)C[C@H]1O | 13.74 | 10.1016/j.gee.2020.11.020 | 314.6 | 10.1016/j.gee.2020.11.020 | ChCl | C[N+](C)(C)CCO.[Cl-] | 4.3 | 10.1016/j.fluid.2017.03.015 | 578.15 | 10.1016/j.molliq.2020.114745 | 529.3 | 0.1 | Yes | 10.1002/cssc.202001331 | Type III
Menthol | CC(C)[C@@H]1CC[C@@H](C)C[C@H]1O | 13.74 | 10.1016/j.gee.2020.11.020 | 314.6 | 10.1016/j.gee.2020.11.020 | ChCl | C[N+](C)(C)CCO.[Cl-] | 4.3 | 10.1016/j.fluid.2017.03.015 | 578.15 | 10.1016/j.molliq.2020.114745 | 463.4 | 0.2 | Yes | 10.1002/cssc.202001331 | Type III
Menthol | CC(C)[C@@H]1CC[C@@H](C)C[C@H]1O | 13.74 | 10.1016/j.gee.2020.11.020 | 314.6 | 10.1016/j.gee.2020.11.020 | ChCl | C[N+](C)(C)CCO.[Cl-] | 4.3 | 10.1016/j.fluid.2017.03.015 | 578.15 | 10.1016/j.molliq.2020.114745 | 418.5 | 0.3 | Yes | 10.1002/cssc.202001331 | Type III
Menthol | CC(C)[C@@H]1CC[C@@H](C)C[C@H]1O | 13.74 | 10.1016/j.gee.2020.11.020 | 314.6 | 10.1016/j.gee.2020.11.020 | ChCl | C[N+](C)(C)CCO.[Cl-] | 4.3 | 10.1016/j.fluid.2017.03.015 | 578.15 | 10.1016/j.molliq.2020.114745 | 376.8 | 0.4 | Yes | 10.1002/cssc.202001331 | Type III
Menthol | CC(C)[C@@H]1CC[C@@H](C)C[C@H]1O | 13.74 | 10.1016/j.gee.2020.11.020 | 314.6 | 10.1016/j.gee.2020.11.020 | ChCl | C[N+](C)(C)CCO.[Cl-] | 4.3 | 10.1016/j.fluid.2017.03.015 | 578.15 | 10.1016/j.molliq.2020.114745 | 335.1 | 0.5 | Yes | 10.1002/cssc.202001331 | Type III
Menthol | CC(C)[C@@H]1CC[C@@H](C)C[C@H]1O | 13.74 | 10.1016/j.gee.2020.11.020 | 314.6 | 10.1016/j.gee.2020.11.020 | ChCl | C[N+](C)(C)CCO.[Cl-] | 4.3 | 10.1016/j.fluid.2017.03.015 | 578.15 | 10.1016/j.molliq.2020.114745 | 316.3 | 0.6 | Yes | 10.1002/cssc.202001331 | Type III
Menthol | CC(C)[C@@H]1CC[C@@H](C)C[C@H]1O | 13.74 | 10.1016/j.gee.2020.11.020 | 314.6 | 10.1016/j.gee.2020.11.020 | ChCl | C[N+](C)(C)CCO.[Cl-] | 4.3 | 10.1016/j.fluid.2017.03.015 | 578.15 | 10.1016/j.molliq.2020.114745 | 315.7 | 0.7 | Yes | 10.1002/cssc.202001331 | Type III
Menthol | CC(C)[C@@H]1CC[C@@H](C)C[C@H]1O | 13.74 | 10.1016/j.gee.2020.11.020 | 314.6 | 10.1016/j.gee.2020.11.020 | ChCl | C[N+](C)(C)CCO.[Cl-] | 4.3 | 10.1016/j.fluid.2017.03.015 | 578.15 | 10.1016/j.molliq.2020.114745 | 316.9 | 0.8 | Yes | 10.1002/cssc.202001331 | Type III
Menthol | CC(C)[C@@H]1CC[C@@H](C)C[C@H]1O | 13.74 | 10.1016/j.gee.2020.11.020 | 314.6 | 10.1016/j.gee.2020.11.020 | ChCl | C[N+](C)(C)CCO.[Cl-] | 4.3 | 10.1016/j.fluid.2017.03.015 | 578.15 | 10.1016/j.molliq.2020.114745 | 322.4 | 0.9 | Yes | 10.1002/cssc.202001331 | Type III
Menthol | CC(C)[C@@H]1CC[C@@H](C)C[C@H]1O | 13.74 | 10.1016/j.gee.2020.11.020 | 314.6 | 10.1016/j.gee.2020.11.020 | Hexadecan-1-ol | CCCCCCCCCCCCCCCCO | 60.96 | 10.1016/j.gee.2020.11.020 | 324.4 | 10.1016/j.gee.2020.11.020 | 321 | 0.104 | Yes | 10.1021/acs.jpcb.0c02386 | Type V
Menthol | CC(C)[C@@H]1CC[C@@H](C)C[C@H]1O | 13.74 | 10.1016/j.gee.2020.11.020 | 314.6 | 10.1016/j.gee.2020.11.020 | Hexadecan-1-ol | CCCCCCCCCCCCCCCCO | 60.96 | 10.1016/j.gee.2020.11.020 | 324.4 | 10.1016/j.gee.2020.11.020 | 319.4 | 0.199 | Yes | 10.1021/acs.jpcb.0c02386 | Type V
Menthol | CC(C)[C@@H]1CC[C@@H](C)C[C@H]1O | 13.74 | 10.1016/j.gee.2020.11.020 | 314.6 | 10.1016/j.gee.2020.11.020 | Hexadecan-1-ol | CCCCCCCCCCCCCCCCO | 60.96 | 10.1016/j.gee.2020.11.020 | 324.4 | 10.1016/j.gee.2020.11.020 | 317.7 | 0.301 | Yes | 10.1021/acs.jpcb.0c02386 | Type V
Menthol | CC(C)[C@@H]1CC[C@@H](C)C[C@H]1O | 13.74 | 10.1016/j.gee.2020.11.020 | 314.6 | 10.1016/j.gee.2020.11.020 | Hexadecan-1-ol | CCCCCCCCCCCCCCCCO | 60.96 | 10.1016/j.gee.2020.11.020 | 324.4 | 10.1016/j.gee.2020.11.020 | 314.7 | 0.4 | Yes | 10.1021/acs.jpcb.0c02386 | Type V
Menthol | CC(C)[C@@H]1CC[C@@H](C)C[C@H]1O | 13.74 | 10.1016/j.gee.2020.11.020 | 314.6 | 10.1016/j.gee.2020.11.020 | Hexadecan-1-ol | CCCCCCCCCCCCCCCCO | 60.96 | 10.1016/j.gee.2020.11.020 | 324.4 | 10.1016/j.gee.2020.11.020 | 312.5 | 0.5 | Yes | 10.1021/acs.jpcb.0c02386 | Type V
Menthol | CC(C)[C@@H]1CC[C@@H](C)C[C@H]1O | 13.74 | 10.1016/j.gee.2020.11.020 | 314.6 | 10.1016/j.gee.2020.11.020 | Hexadecan-1-ol | CCCCCCCCCCCCCCCCO | 60.96 | 10.1016/j.gee.2020.11.020 | 324.4 | 10.1016/j.gee.2020.11.020 | 309.1 | 0.602 | Yes | 10.1021/acs.jpcb.0c02386 | Type V
Menthol | CC(C)[C@@H]1CC[C@@H](C)C[C@H]1O | 13.74 | 10.1016/j.gee.2020.11.020 | 314.6 | 10.1016/j.gee.2020.11.020 | Hexadecan-1-ol | CCCCCCCCCCCCCCCCO | 60.96 | 10.1016/j.gee.2020.11.020 | 324.4 | 10.1016/j.gee.2020.11.020 | 304.9 | 0.7 | Yes | 10.1021/acs.jpcb.0c02386 | Type V
Menthol | CC(C)[C@@H]1CC[C@@H](C)C[C@H]1O | 13.74 | 10.1016/j.gee.2020.11.020 | 314.6 | 10.1016/j.gee.2020.11.020 | Hexadecan-1-ol | CCCCCCCCCCCCCCCCO | 60.96 | 10.1016/j.gee.2020.11.020 | 324.4 | 10.1016/j.gee.2020.11.020 | 301.2 | 0.801 | Yes | 10.1021/acs.jpcb.0c02386 | Type V
Menthol | CC(C)[C@@H]1CC[C@@H](C)C[C@H]1O | 13.74 | 10.1016/j.gee.2020.11.020 | 314.6 | 10.1016/j.gee.2020.11.020 | Hexadecan-1-ol | CCCCCCCCCCCCCCCCO | 60.96 | 10.1016/j.gee.2020.11.020 | 324.4 | 10.1016/j.gee.2020.11.020 | 309.9 | 0.9 | Yes | 10.1021/acs.jpcb.0c02386 | Type V
Menthol | CC(C)[C@@H]1CC[C@@H](C)C[C@H]1O | 13.74 | 10.1016/j.gee.2020.11.020 | 314.6 | 10.1016/j.gee.2020.11.020 | Hydroquinone | Oc1ccc(O)cc1 | 27.11 | 10.1016/j.gee.2020.11.020 | 445.45 | 10.1016/j.gee.2020.11.020 | 398.5 | 0.8 | No | 10.1039/C9CC04846D | Type V
Menthol | CC(C)[C@@H]1CC[C@@H](C)C[C@H]1O | 13.74 | 10.1016/j.gee.2020.11.020 | 314.6 | 10.1016/j.gee.2020.11.020 | Ibuprofen | CC(C)Cc1ccc(C(C)C(=O)O)cc1 | 39.5 | 10.1016/j.gee.2020.11.020 | 350.4 | 10.1016/j.gee.2020.11.020 | 342.636 | 0.13 | Yes | 10.1016/S0168-3659(97)00153-3 | Type V
Menthol | CC(C)[C@@H]1CC[C@@H](C)C[C@H]1O | 13.74 | 10.1016/j.gee.2020.11.020 | 314.6 | 10.1016/j.gee.2020.11.020 | Ibuprofen | CC(C)Cc1ccc(C(C)C(=O)O)cc1 | 39.5 | 10.1016/j.gee.2020.11.020 | 350.4 | 10.1016/j.gee.2020.11.020 | 337.13 | 0.24 | Yes | 10.1016/S0168-3659(97)00153-3 | Type V
Menthol | CC(C)[C@@H]1CC[C@@H](C)C[C@H]1O | 13.74 | 10.1016/j.gee.2020.11.020 | 314.6 | 10.1016/j.gee.2020.11.020 | Ibuprofen | CC(C)Cc1ccc(C(C)C(=O)O)cc1 | 39.5 | 10.1016/j.gee.2020.11.020 | 350.4 | 10.1016/j.gee.2020.11.020 | 330.652 | 0.35 | Yes | 10.1016/S0168-3659(97)00153-3 | Type V
Menthol | CC(C)[C@@H]1CC[C@@H](C)C[C@H]1O | 13.74 | 10.1016/j.gee.2020.11.020 | 314.6 | 10.1016/j.gee.2020.11.020 | Ibuprofen | CC(C)Cc1ccc(C(C)C(=O)O)cc1 | 39.5 | 10.1016/j.gee.2020.11.020 | 350.4 | 10.1016/j.gee.2020.11.020 | 323.526 | 0.46 | Yes | 10.1016/S0168-3659(97)00153-3 | Type V
Menthol | CC(C)[C@@H]1CC[C@@H](C)C[C@H]1O | 13.74 | 10.1016/j.gee.2020.11.020 | 314.6 | 10.1016/j.gee.2020.11.020 | Ibuprofen | CC(C)Cc1ccc(C(C)C(=O)O)cc1 | 39.5 | 10.1016/j.gee.2020.11.020 | 350.4 | 10.1016/j.gee.2020.11.020 | 319.964 | 0.56 | Yes | 10.1016/S0168-3659(97)00153-3 | Type V
Menthol | CC(C)[C@@H]1CC[C@@H](C)C[C@H]1O | 13.74 | 10.1016/j.gee.2020.11.020 | 314.6 | 10.1016/j.gee.2020.11.020 | Ibuprofen | CC(C)Cc1ccc(C(C)C(=O)O)cc1 | 39.5 | 10.1016/j.gee.2020.11.020 | 350.4 | 10.1016/j.gee.2020.11.020 | 304.741 | 0.67 | Yes | 10.1016/S0168-3659(97)00153-3 | Type V
Menthol | CC(C)[C@@H]1CC[C@@H](C)C[C@H]1O | 13.74 | 10.1016/j.gee.2020.11.020 | 314.6 | 10.1016/j.gee.2020.11.020 | Ibuprofen | CC(C)Cc1ccc(C(C)C(=O)O)cc1 | 39.5 | 10.1016/j.gee.2020.11.020 | 350.4 | 10.1016/j.gee.2020.11.020 | 300.206 | 0.7 | Yes | 10.1016/S0168-3659(97)00153-3 | Type V
Menthol | CC(C)[C@@H]1CC[C@@H](C)C[C@H]1O | 13.74 | 10.1016/j.gee.2020.11.020 | 314.6 | 10.1016/j.gee.2020.11.020 | Ibuprofen | CC(C)Cc1ccc(C(C)C(=O)O)cc1 | 39.5 | 10.1016/j.gee.2020.11.020 | 350.4 | 10.1016/j.gee.2020.11.020 | 291.138 | 0.75 | Yes | 10.1016/S0168-3659(97)00153-3 | Type V
Menthol | CC(C)[C@@H]1CC[C@@H](C)C[C@H]1O | 13.74 | 10.1016/j.gee.2020.11.020 | 314.6 | 10.1016/j.gee.2020.11.020 | Ibuprofen | CC(C)Cc1ccc(C(C)C(=O)O)cc1 | 39.5 | 10.1016/j.gee.2020.11.020 | 350.4 | 10.1016/j.gee.2020.11.020 | 294.7 | 0.8 | Yes | 10.1016/S0168-3659(97)00153-3 | Type V
Menthol | CC(C)[C@@H]1CC[C@@H](C)C[C@H]1O | 13.74 | 10.1016/j.gee.2020.11.020 | 314.6 | 10.1016/j.gee.2020.11.020 | Ibuprofen | CC(C)Cc1ccc(C(C)C(=O)O)cc1 | 39.5 | 10.1016/j.gee.2020.11.020 | 350.4 | 10.1016/j.gee.2020.11.020 | 301.502 | 0.84 | Yes | 10.1016/S0168-3659(97)00153-3 | Type V
Menthol | CC(C)[C@@H]1CC[C@@H](C)C[C@H]1O | 13.74 | 10.1016/j.gee.2020.11.020 | 314.6 | 10.1016/j.gee.2020.11.020 | Ibuprofen | CC(C)Cc1ccc(C(C)C(=O)O)cc1 | 39.5 | 10.1016/j.gee.2020.11.020 | 350.4 | 10.1016/j.gee.2020.11.020 | 307.332 | 0.92 | Yes | 10.1016/S0168-3659(97)00153-3 | Type V
Menthol | CC(C)[C@@H]1CC[C@@H](C)C[C@H]1O | 13.74 | 10.1016/j.gee.2020.11.020 | 314.6 | 10.1016/j.gee.2020.11.020 | Lauric Acid | CCCCCCCCCCCC(=O)O | 34.69 | 10.1016/j.gee.2020.11.020 | 317.5 | 10.1016/j.gee.2020.11.020 | 316 | 0.1 | Yes | 10.3390/molecules25051077 | Type V
Menthol | CC(C)[C@@H]1CC[C@@H](C)C[C@H]1O | 13.74 | 10.1016/j.gee.2020.11.020 | 314.6 | 10.1016/j.gee.2020.11.020 | Lauric Acid | CCCCCCCCCCCC(=O)O | 34.69 | 10.1016/j.gee.2020.11.020 | 317.5 | 10.1016/j.gee.2020.11.020 | 312 | 0.2 | Yes | 10.3390/molecules25051077 | Type V
Menthol | CC(C)[C@@H]1CC[C@@H](C)C[C@H]1O | 13.74 | 10.1016/j.gee.2020.11.020 | 314.6 | 10.1016/j.gee.2020.11.020 | Lauric Acid | CCCCCCCCCCCC(=O)O | 34.69 | 10.1016/j.gee.2020.11.020 | 317.5 | 10.1016/j.gee.2020.11.020 | 312.22 | 0.25 | No | 10.1002/aic.17408 | Type V
Menthol | CC(C)[C@@H]1CC[C@@H](C)C[C@H]1O | 13.74 | 10.1016/j.gee.2020.11.020 | 314.6 | 10.1016/j.gee.2020.11.020 | Lauric Acid | CCCCCCCCCCCC(=O)O | 34.69 | 10.1016/j.gee.2020.11.020 | 317.5 | 10.1016/j.gee.2020.11.020 | 310 | 0.3 | Yes | 10.3390/molecules25051077 | Type V
Menthol | CC(C)[C@@H]1CC[C@@H](C)C[C@H]1O | 13.74 | 10.1016/j.gee.2020.11.020 | 314.6 | 10.1016/j.gee.2020.11.020 | Lauric Acid | CCCCCCCCCCCC(=O)O | 34.69 | 10.1016/j.gee.2020.11.020 | 317.5 | 10.1016/j.gee.2020.11.020 | 306 | 0.4 | Yes | 10.3390/molecules25051077 | Type V
Menthol | CC(C)[C@@H]1CC[C@@H](C)C[C@H]1O | 13.74 | 10.1016/j.gee.2020.11.020 | 314.6 | 10.1016/j.gee.2020.11.020 | Lauric Acid | CCCCCCCCCCCC(=O)O | 34.69 | 10.1016/j.gee.2020.11.020 | 317.5 | 10.1016/j.gee.2020.11.020 | 302 | 0.5 | Yes | 10.3390/molecules25051077 | Type V
Menthol | CC(C)[C@@H]1CC[C@@H](C)C[C@H]1O | 13.74 | 10.1016/j.gee.2020.11.020 | 314.6 | 10.1016/j.gee.2020.11.020 | Lauric Acid | CCCCCCCCCCCC(=O)O | 34.69 | 10.1016/j.gee.2020.11.020 | 317.5 | 10.1016/j.gee.2020.11.020 | 297 | 0.6 | Yes | 10.3390/molecules25051077 | Type V
Menthol | CC(C)[C@@H]1CC[C@@H](C)C[C@H]1O | 13.74 | 10.1016/j.gee.2020.11.020 | 314.6 | 10.1016/j.gee.2020.11.020 | Lauric Acid | CCCCCCCCCCCC(=O)O | 34.69 | 10.1016/j.gee.2020.11.020 | 317.5 | 10.1016/j.gee.2020.11.020 | 294.64 | 0.667 | No | 10.1002/aic.17408 | Type V
Menthol | CC(C)[C@@H]1CC[C@@H](C)C[C@H]1O | 13.74 | 10.1016/j.gee.2020.11.020 | 314.6 | 10.1016/j.gee.2020.11.020 | Lauric Acid | CCCCCCCCCCCC(=O)O | 34.69 | 10.1016/j.gee.2020.11.020 | 317.5 | 10.1016/j.gee.2020.11.020 | 289 | 0.7 | Yes | 10.3390/molecules25051077 | Type V
Menthol | CC(C)[C@@H]1CC[C@@H](C)C[C@H]1O | 13.74 | 10.1016/j.gee.2020.11.020 | 314.6 | 10.1016/j.gee.2020.11.020 | Lauric Acid | CCCCCCCCCCCC(=O)O | 34.69 | 10.1016/j.gee.2020.11.020 | 317.5 | 10.1016/j.gee.2020.11.020 | 299 | 0.8 | Yes | 10.3390/molecules25051077 | Type V
Menthol | CC(C)[C@@H]1CC[C@@H](C)C[C@H]1O | 13.74 | 10.1016/j.gee.2020.11.020 | 314.6 | 10.1016/j.gee.2020.11.020 | Lauric Acid | CCCCCCCCCCCC(=O)O | 34.69 | 10.1016/j.gee.2020.11.020 | 317.5 | 10.1016/j.gee.2020.11.020 | 307 | 0.9 | Yes | 10.3390/molecules25051077 | Type V
Menthol | CC(C)[C@@H]1CC[C@@H](C)C[C@H]1O | 13.74 | 10.1016/j.gee.2020.11.020 | 314.6 | 10.1016/j.gee.2020.11.020 | Myristic Acid | CCCCCCCCCCCCCC(=O)O | 45.75 | 10.1016/j.gee.2020.11.020 | 327 | 10.1016/j.gee.2020.11.020 | 324.97 | 0.1 | Yes | 10.1021/acssuschemeng.8b01203 | Type V
Menthol | CC(C)[C@@H]1CC[C@@H](C)C[C@H]1O | 13.74 | 10.1016/j.gee.2020.11.020 | 314.6 | 10.1016/j.gee.2020.11.020 | Myristic Acid | CCCCCCCCCCCCCC(=O)O | 45.75 | 10.1016/j.gee.2020.11.020 | 327 | 10.1016/j.gee.2020.11.020 | 322.84 | 0.2 | Yes | 10.1021/acssuschemeng.8b01203 | Type V
Menthol | CC(C)[C@@H]1CC[C@@H](C)C[C@H]1O | 13.74 | 10.1016/j.gee.2020.11.020 | 314.6 | 10.1016/j.gee.2020.11.020 | Myristic Acid | CCCCCCCCCCCCCC(=O)O | 45.75 | 10.1016/j.gee.2020.11.020 | 327 | 10.1016/j.gee.2020.11.020 | 319.74 | 0.3 | Yes | 10.1021/acssuschemeng.8b01203 | Type V
Menthol | CC(C)[C@@H]1CC[C@@H](C)C[C@H]1O | 13.74 | 10.1016/j.gee.2020.11.020 | 314.6 | 10.1016/j.gee.2020.11.020 | Myristic Acid | CCCCCCCCCCCCCC(=O)O | 45.75 | 10.1016/j.gee.2020.11.020 | 327 | 10.1016/j.gee.2020.11.020 | 317.1 | 0.4 | Yes | 10.1021/acssuschemeng.8b01203 | Type V
Menthol | CC(C)[C@@H]1CC[C@@H](C)C[C@H]1O | 13.74 | 10.1016/j.gee.2020.11.020 | 314.6 | 10.1016/j.gee.2020.11.020 | Myristic Acid | CCCCCCCCCCCCCC(=O)O | 45.75 | 10.1016/j.gee.2020.11.020 | 327 | 10.1016/j.gee.2020.11.020 | 314.17 | 0.5 | Yes | 10.1021/acssuschemeng.8b01203 | Type V
Menthol | CC(C)[C@@H]1CC[C@@H](C)C[C@H]1O | 13.74 | 10.1016/j.gee.2020.11.020 | 314.6 | 10.1016/j.gee.2020.11.020 | Myristic Acid | CCCCCCCCCCCCCC(=O)O | 45.75 | 10.1016/j.gee.2020.11.020 | 327 | 10.1016/j.gee.2020.11.020 | 310.93 | 0.6 | Yes | 10.1021/acssuschemeng.8b01203 | Type V
Menthol | CC(C)[C@@H]1CC[C@@H](C)C[C@H]1O | 13.74 | 10.1016/j.gee.2020.11.020 | 314.6 | 10.1016/j.gee.2020.11.020 | Myristic Acid | CCCCCCCCCCCCCC(=O)O | 45.75 | 10.1016/j.gee.2020.11.020 | 327 | 10.1016/j.gee.2020.11.020 | 303.76 | 0.7 | Yes | 10.1021/acssuschemeng.8b01203 | Type V
Menthol | CC(C)[C@@H]1CC[C@@H](C)C[C@H]1O | 13.74 | 10.1016/j.gee.2020.11.020 | 314.6 | 10.1016/j.gee.2020.11.020 | Myristic Acid | CCCCCCCCCCCCCC(=O)O | 45.75 | 10.1016/j.gee.2020.11.020 | 327 | 10.1016/j.gee.2020.11.020 | 296.17 | 0.8 | Yes | 10.1021/acssuschemeng.8b01203 | Type V
Menthol | CC(C)[C@@H]1CC[C@@H](C)C[C@H]1O | 13.74 | 10.1016/j.gee.2020.11.020 | 314.6 | 10.1016/j.gee.2020.11.020 | Myristic Acid | CCCCCCCCCCCCCC(=O)O | 45.75 | 10.1016/j.gee.2020.11.020 | 327 | 10.1016/j.gee.2020.11.020 | 306.35 | 0.9 | Yes | 10.1021/acssuschemeng.8b01203 | Type V
Menthol | CC(C)[C@@H]1CC[C@@H](C)C[C@H]1O | 13.74 | 10.1016/j.gee.2020.11.020 | 314.6 | 10.1016/j.gee.2020.11.020 | Octadecan-1-ol | CCCCCCCCCCCCCCCCCCO | 65.35 | 10.1016/j.gee.2020.11.020 | 332.9 | 10.1016/j.gee.2020.11.020 | 330.1 | 0.1 | Yes | 10.1021/acs.jpcb.0c02386 | Type V
Menthol | CC(C)[C@@H]1CC[C@@H](C)C[C@H]1O | 13.74 | 10.1016/j.gee.2020.11.020 | 314.6 | 10.1016/j.gee.2020.11.020 | Octadecan-1-ol | CCCCCCCCCCCCCCCCCCO | 65.35 | 10.1016/j.gee.2020.11.020 | 332.9 | 10.1016/j.gee.2020.11.020 | 328.9 | 0.2 | Yes | 10.1021/acs.jpcb.0c02386 | Type V
Menthol | CC(C)[C@@H]1CC[C@@H](C)C[C@H]1O | 13.74 | 10.1016/j.gee.2020.11.020 | 314.6 | 10.1016/j.gee.2020.11.020 | Octadecan-1-ol | CCCCCCCCCCCCCCCCCCO | 65.35 | 10.1016/j.gee.2020.11.020 | 332.9 | 10.1016/j.gee.2020.11.020 | 327.3 | 0.3 | Yes | 10.1021/acs.jpcb.0c02386 | Type V
Menthol | CC(C)[C@@H]1CC[C@@H](C)C[C@H]1O | 13.74 | 10.1016/j.gee.2020.11.020 | 314.6 | 10.1016/j.gee.2020.11.020 | Octadecan-1-ol | CCCCCCCCCCCCCCCCCCO | 65.35 | 10.1016/j.gee.2020.11.020 | 332.9 | 10.1016/j.gee.2020.11.020 | 325.1 | 0.4 | Yes | 10.1021/acs.jpcb.0c02386 | Type V
Menthol | CC(C)[C@@H]1CC[C@@H](C)C[C@H]1O | 13.74 | 10.1016/j.gee.2020.11.020 | 314.6 | 10.1016/j.gee.2020.11.020 | Octadecan-1-ol | CCCCCCCCCCCCCCCCCCO | 65.35 | 10.1016/j.gee.2020.11.020 | 332.9 | 10.1016/j.gee.2020.11.020 | 322.3 | 0.5 | Yes | 10.1021/acs.jpcb.0c02386 | Type V
Menthol | CC(C)[C@@H]1CC[C@@H](C)C[C@H]1O | 13.74 | 10.1016/j.gee.2020.11.020 | 314.6 | 10.1016/j.gee.2020.11.020 | Octadecan-1-ol | CCCCCCCCCCCCCCCCCCO | 65.35 | 10.1016/j.gee.2020.11.020 | 332.9 | 10.1016/j.gee.2020.11.020 | 318.9 | 0.599 | Yes | 10.1021/acs.jpcb.0c02386 | Type V
Menthol | CC(C)[C@@H]1CC[C@@H](C)C[C@H]1O | 13.74 | 10.1016/j.gee.2020.11.020 | 314.6 | 10.1016/j.gee.2020.11.020 | Octadecan-1-ol | CCCCCCCCCCCCCCCCCCO | 65.35 | 10.1016/j.gee.2020.11.020 | 332.9 | 10.1016/j.gee.2020.11.020 | 313.4 | 0.701 | Yes | 10.1021/acs.jpcb.0c02386 | Type V
Menthol | CC(C)[C@@H]1CC[C@@H](C)C[C@H]1O | 13.74 | 10.1016/j.gee.2020.11.020 | 314.6 | 10.1016/j.gee.2020.11.020 | Octadecan-1-ol | CCCCCCCCCCCCCCCCCCO | 65.35 | 10.1016/j.gee.2020.11.020 | 332.9 | 10.1016/j.gee.2020.11.020 | 307.8 | 0.8 | Yes | 10.1021/acs.jpcb.0c02386 | Type V
Menthol | CC(C)[C@@H]1CC[C@@H](C)C[C@H]1O | 13.74 | 10.1016/j.gee.2020.11.020 | 314.6 | 10.1016/j.gee.2020.11.020 | Octadecan-1-ol | CCCCCCCCCCCCCCCCCCO | 65.35 | 10.1016/j.gee.2020.11.020 | 332.9 | 10.1016/j.gee.2020.11.020 | 309 | 0.9 | Yes | 10.1021/acs.jpcb.0c02386 | Type V
Menthol | CC(C)[C@@H]1CC[C@@H](C)C[C@H]1O | 13.74 | 10.1016/j.gee.2020.11.020 | 314.6 | 10.1016/j.gee.2020.11.020 | Palmitic Acid | CCCCCCCCCCCCCCCC(=O)O | 51.02 | 10.1016/j.gee.2020.11.020 | 336.8 | 10.1016/j.gee.2020.11.020 | 333.43 | 0.1 | Yes | 10.1021/acssuschemeng.8b01203 | Type V
Menthol | CC(C)[C@@H]1CC[C@@H](C)C[C@H]1O | 13.74 | 10.1016/j.gee.2020.11.020 | 314.6 | 10.1016/j.gee.2020.11.020 | Palmitic Acid | CCCCCCCCCCCCCCCC(=O)O | 51.02 | 10.1016/j.gee.2020.11.020 | 336.8 | 10.1016/j.gee.2020.11.020 | 332.2 | 0.2 | Yes | 10.1021/acssuschemeng.8b01203 | Type V
Menthol | CC(C)[C@@H]1CC[C@@H](C)C[C@H]1O | 13.74 | 10.1016/j.gee.2020.11.020 | 314.6 | 10.1016/j.gee.2020.11.020 | Palmitic Acid | CCCCCCCCCCCCCCCC(=O)O | 51.02 | 10.1016/j.gee.2020.11.020 | 336.8 | 10.1016/j.gee.2020.11.020 | 329.91 | 0.3 | Yes | 10.1021/acssuschemeng.8b01203 | Type V
Menthol | CC(C)[C@@H]1CC[C@@H](C)C[C@H]1O | 13.74 | 10.1016/j.gee.2020.11.020 | 314.6 | 10.1016/j.gee.2020.11.020 | Palmitic Acid | CCCCCCCCCCCCCCCC(=O)O | 51.02 | 10.1016/j.gee.2020.11.020 | 336.8 | 10.1016/j.gee.2020.11.020 | 327.3 | 0.41 | Yes | 10.1021/acssuschemeng.8b01203 | Type V
Menthol | CC(C)[C@@H]1CC[C@@H](C)C[C@H]1O | 13.74 | 10.1016/j.gee.2020.11.020 | 314.6 | 10.1016/j.gee.2020.11.020 | Palmitic Acid | CCCCCCCCCCCCCCCC(=O)O | 51.02 | 10.1016/j.gee.2020.11.020 | 336.8 | 10.1016/j.gee.2020.11.020 | 325.36 | 0.5 | Yes | 10.1021/acssuschemeng.8b01203 | Type V
Menthol | CC(C)[C@@H]1CC[C@@H](C)C[C@H]1O | 13.74 | 10.1016/j.gee.2020.11.020 | 314.6 | 10.1016/j.gee.2020.11.020 | Palmitic Acid | CCCCCCCCCCCCCCCC(=O)O | 51.02 | 10.1016/j.gee.2020.11.020 | 336.8 | 10.1016/j.gee.2020.11.020 | 322.82 | 0.6 | Yes | 10.1021/acssuschemeng.8b01203 | Type V
Menthol | CC(C)[C@@H]1CC[C@@H](C)C[C@H]1O | 13.74 | 10.1016/j.gee.2020.11.020 | 314.6 | 10.1016/j.gee.2020.11.020 | Palmitic Acid | CCCCCCCCCCCCCCCC(=O)O | 51.02 | 10.1016/j.gee.2020.11.020 | 336.8 | 10.1016/j.gee.2020.11.020 | 317.07 | 0.7 | Yes | 10.1021/acssuschemeng.8b01203 | Type V
Menthol | CC(C)[C@@H]1CC[C@@H](C)C[C@H]1O | 13.74 | 10.1016/j.gee.2020.11.020 | 314.6 | 10.1016/j.gee.2020.11.020 | Palmitic Acid | CCCCCCCCCCCCCCCC(=O)O | 51.02 | 10.1016/j.gee.2020.11.020 | 336.8 | 10.1016/j.gee.2020.11.020 | 308.61 | 0.8 | Yes | 10.1021/acssuschemeng.8b01203 | Type V
Menthol | CC(C)[C@@H]1CC[C@@H](C)C[C@H]1O | 13.74 | 10.1016/j.gee.2020.11.020 | 314.6 | 10.1016/j.gee.2020.11.020 | Palmitic Acid | CCCCCCCCCCCCCCCC(=O)O | 51.02 | 10.1016/j.gee.2020.11.020 | 336.8 | 10.1016/j.gee.2020.11.020 | 308.53 | 0.9 | Yes | 10.1021/acssuschemeng.8b01203 | Type V
Menthol | CC(C)[C@@H]1CC[C@@H](C)C[C@H]1O | 13.74 | 10.1016/j.gee.2020.11.020 | 314.6 | 10.1016/j.gee.2020.11.020 | Phenylpropionic Acid | O=C(O)CCc1ccccc1 | 32.7 | 10.1016/j.gee.2020.11.020 | 321.1 | 10.1016/j.gee.2020.11.020 | 315.35 | 0.1 | Yes | 10.3390/molecules25051077 | Type V
Menthol | CC(C)[C@@H]1CC[C@@H](C)C[C@H]1O | 13.74 | 10.1016/j.gee.2020.11.020 | 314.6 | 10.1016/j.gee.2020.11.020 | Phenylpropionic Acid | O=C(O)CCc1ccccc1 | 32.7 | 10.1016/j.gee.2020.11.020 | 321.1 | 10.1016/j.gee.2020.11.020 | 309.65 | 0.2 | Yes | 10.3390/molecules25051077 | Type V
Menthol | CC(C)[C@@H]1CC[C@@H](C)C[C@H]1O | 13.74 | 10.1016/j.gee.2020.11.020 | 314.6 | 10.1016/j.gee.2020.11.020 | Phenylpropionic Acid | O=C(O)CCc1ccccc1 | 32.7 | 10.1016/j.gee.2020.11.020 | 321.1 | 10.1016/j.gee.2020.11.020 | 303.95 | 0.3 | Yes | 10.3390/molecules25051077 | Type V
Menthol | CC(C)[C@@H]1CC[C@@H](C)C[C@H]1O | 13.74 | 10.1016/j.gee.2020.11.020 | 314.6 | 10.1016/j.gee.2020.11.020 | Phenylpropionic Acid | O=C(O)CCc1ccccc1 | 32.7 | 10.1016/j.gee.2020.11.020 | 321.1 | 10.1016/j.gee.2020.11.020 | 296.93 | 0.4 | Yes | 10.3390/molecules25051077 | Type V
Menthol | CC(C)[C@@H]1CC[C@@H](C)C[C@H]1O | 13.74 | 10.1016/j.gee.2020.11.020 | 314.6 | 10.1016/j.gee.2020.11.020 | Phenylpropionic Acid | O=C(O)CCc1ccccc1 | 32.7 | 10.1016/j.gee.2020.11.020 | 321.1 | 10.1016/j.gee.2020.11.020 | 290.35 | 0.5 | Yes | 10.3390/molecules25051077 | Type V
Menthol | CC(C)[C@@H]1CC[C@@H](C)C[C@H]1O | 13.74 | 10.1016/j.gee.2020.11.020 | 314.6 | 10.1016/j.gee.2020.11.020 | Phenylpropionic Acid | O=C(O)CCc1ccccc1 | 32.7 | 10.1016/j.gee.2020.11.020 | 321.1 | 10.1016/j.gee.2020.11.020 | 284.21 | 0.6 | Yes | 10.3390/molecules25051077 | Type V
Menthol | CC(C)[C@@H]1CC[C@@H](C)C[C@H]1O | 13.74 | 10.1016/j.gee.2020.11.020 | 314.6 | 10.1016/j.gee.2020.11.020 | Phenylpropionic Acid | O=C(O)CCc1ccccc1 | 32.7 | 10.1016/j.gee.2020.11.020 | 321.1 | 10.1016/j.gee.2020.11.020 | 291.67 | 0.7 | Yes | 10.3390/molecules25051077 | Type V
Menthol | CC(C)[C@@H]1CC[C@@H](C)C[C@H]1O | 13.74 | 10.1016/j.gee.2020.11.020 | 314.6 | 10.1016/j.gee.2020.11.020 | Phenylpropionic Acid | O=C(O)CCc1ccccc1 | 32.7 | 10.1016/j.gee.2020.11.020 | 321.1 | 10.1016/j.gee.2020.11.020 | 299.56 | 0.8 | Yes | 10.3390/molecules25051077 | Type V
Menthol | CC(C)[C@@H]1CC[C@@H](C)C[C@H]1O | 13.74 | 10.1016/j.gee.2020.11.020 | 314.6 | 10.1016/j.gee.2020.11.020 | Phenylpropionic Acid | O=C(O)CCc1ccccc1 | 32.7 | 10.1016/j.gee.2020.11.020 | 321.1 | 10.1016/j.gee.2020.11.020 | 307.46 | 0.9 | Yes | 10.3390/molecules25051077 | Type V
Menthol | CC(C)[C@@H]1CC[C@@H](C)C[C@H]1O | 13.74 | 10.1016/j.gee.2020.11.020 | 314.6 | 10.1016/j.gee.2020.11.020 | Salicylic Acid | O=C(O)c1ccccc1O | 26.1 | 10.1016/S0021-9614(02)00351-8 | 432.15 | 10.1016/j.molliq.2020.114745 | 297.9 | 0.85 | No | 10.1039/C9CC04846D | Type V
Menthol | CC(C)[C@@H]1CC[C@@H](C)C[C@H]1O | 13.74 | 10.1016/j.gee.2020.11.020 | 314.6 | 10.1016/j.gee.2020.11.020 | Stearic Acid | CCCCCCCCCCCCCCCCCC(=O)O | 61.36 | 10.1021/acs.jpcb.0c02386 | 343.67 | 10.1021/acs.jpcb.0c02386 | 340.88 | 0.1 | Yes | 10.1021/acssuschemeng.8b01203 | Type V
Menthol | CC(C)[C@@H]1CC[C@@H](C)C[C@H]1O | 13.74 | 10.1016/j.gee.2020.11.020 | 314.6 | 10.1016/j.gee.2020.11.020 | Stearic Acid | CCCCCCCCCCCCCCCCCC(=O)O | 61.36 | 10.1021/acs.jpcb.0c02386 | 343.67 | 10.1021/acs.jpcb.0c02386 | 338.68 | 0.2 | Yes | 10.1021/acssuschemeng.8b01203 | Type V
Menthol | CC(C)[C@@H]1CC[C@@H](C)C[C@H]1O | 13.74 | 10.1016/j.gee.2020.11.020 | 314.6 | 10.1016/j.gee.2020.11.020 | Stearic Acid | CCCCCCCCCCCCCCCCCC(=O)O | 61.36 | 10.1021/acs.jpcb.0c02386 | 343.67 | 10.1021/acs.jpcb.0c02386 | 336.77 | 0.31 | Yes | 10.1021/acssuschemeng.8b01203 | Type V
Menthol | CC(C)[C@@H]1CC[C@@H](C)C[C@H]1O | 13.74 | 10.1016/j.gee.2020.11.020 | 314.6 | 10.1016/j.gee.2020.11.020 | Stearic Acid | CCCCCCCCCCCCCCCCCC(=O)O | 61.36 | 10.1021/acs.jpcb.0c02386 | 343.67 | 10.1021/acs.jpcb.0c02386 | 335.17 | 0.4 | Yes | 10.1021/acssuschemeng.8b01203 | Type V
Menthol | CC(C)[C@@H]1CC[C@@H](C)C[C@H]1O | 13.74 | 10.1016/j.gee.2020.11.020 | 314.6 | 10.1016/j.gee.2020.11.020 | Stearic Acid | CCCCCCCCCCCCCCCCCC(=O)O | 61.36 | 10.1021/acs.jpcb.0c02386 | 343.67 | 10.1021/acs.jpcb.0c02386 | 332.85 | 0.5 | Yes | 10.1021/acssuschemeng.8b01203 | Type V
Menthol | CC(C)[C@@H]1CC[C@@H](C)C[C@H]1O | 13.74 | 10.1016/j.gee.2020.11.020 | 314.6 | 10.1016/j.gee.2020.11.020 | Stearic Acid | CCCCCCCCCCCCCCCCCC(=O)O | 61.36 | 10.1021/acs.jpcb.0c02386 | 343.67 | 10.1021/acs.jpcb.0c02386 | 330.76 | 0.6 | Yes | 10.1021/acssuschemeng.8b01203 | Type V
Menthol | CC(C)[C@@H]1CC[C@@H](C)C[C@H]1O | 13.74 | 10.1016/j.gee.2020.11.020 | 314.6 | 10.1016/j.gee.2020.11.020 | Stearic Acid | CCCCCCCCCCCCCCCCCC(=O)O | 61.36 | 10.1021/acs.jpcb.0c02386 | 343.67 | 10.1021/acs.jpcb.0c02386 | 322.99 | 0.7 | Yes | 10.1021/acssuschemeng.8b01203 | Type V
Menthol | CC(C)[C@@H]1CC[C@@H](C)C[C@H]1O | 13.74 | 10.1016/j.gee.2020.11.020 | 314.6 | 10.1016/j.gee.2020.11.020 | Stearic Acid | CCCCCCCCCCCCCCCCCC(=O)O | 61.36 | 10.1021/acs.jpcb.0c02386 | 343.67 | 10.1021/acs.jpcb.0c02386 | 316.14 | 0.8 | Yes | 10.1021/acssuschemeng.8b01203 | Type V
Menthol | CC(C)[C@@H]1CC[C@@H](C)C[C@H]1O | 13.74 | 10.1016/j.gee.2020.11.020 | 314.6 | 10.1016/j.gee.2020.11.020 | Stearic Acid | CCCCCCCCCCCCCCCCCC(=O)O | 61.36 | 10.1021/acs.jpcb.0c02386 | 343.67 | 10.1021/acs.jpcb.0c02386 | 308.6 | 0.9 | Yes | 10.1021/acssuschemeng.8b01203 | Type V
Menthol | CC(C)[C@@H]1CC[C@@H](C)C[C@H]1O | 13.74 | 10.1016/j.gee.2020.11.020 | 314.6 | 10.1016/j.gee.2020.11.020 | Testosterone | C[C@]12CC[C@H]3[C@@H](CCC4=CC(=O)CC[C@@]43C)[C@@H]1CC[C@@H]2O | 24.86 | 10.1021/js9701465 | 424.15 | 10.1016/j.molliq.2020.114745 | 412.048 | 0.196 | Yes | 10.1021/js9701465 | Type V
Menthol | CC(C)[C@@H]1CC[C@@H](C)C[C@H]1O | 13.74 | 10.1016/j.gee.2020.11.020 | 314.6 | 10.1016/j.gee.2020.11.020 | Testosterone | C[C@]12CC[C@H]3[C@@H](CCC4=CC(=O)CC[C@@]43C)[C@@H]1CC[C@@H]2O | 24.86 | 10.1021/js9701465 | 424.15 | 10.1016/j.molliq.2020.114745 | 396.175 | 0.401 | Yes | 10.1021/js9701465 | Type V
Menthol | CC(C)[C@@H]1CC[C@@H](C)C[C@H]1O | 13.74 | 10.1016/j.gee.2020.11.020 | 314.6 | 10.1016/j.gee.2020.11.020 | Testosterone | C[C@]12CC[C@H]3[C@@H](CCC4=CC(=O)CC[C@@]43C)[C@@H]1CC[C@@H]2O | 24.86 | 10.1021/js9701465 | 424.15 | 10.1016/j.molliq.2020.114745 | 389.825 | 0.502 | Yes | 10.1021/js9701465 | Type V
Menthol | CC(C)[C@@H]1CC[C@@H](C)C[C@H]1O | 13.74 | 10.1016/j.gee.2020.11.020 | 314.6 | 10.1016/j.gee.2020.11.020 | Testosterone | C[C@]12CC[C@H]3[C@@H](CCC4=CC(=O)CC[C@@]43C)[C@@H]1CC[C@@H]2O | 24.86 | 10.1021/js9701465 | 424.15 | 10.1016/j.molliq.2020.114745 | 377.127 | 0.602 | Yes | 10.1021/js9701465 | Type V
Menthol | CC(C)[C@@H]1CC[C@@H](C)C[C@H]1O | 13.74 | 10.1016/j.gee.2020.11.020 | 314.6 | 10.1016/j.gee.2020.11.020 | Testosterone | C[C@]12CC[C@H]3[C@@H](CCC4=CC(=O)CC[C@@]43C)[C@@H]1CC[C@@H]2O | 24.86 | 10.1021/js9701465 | 424.15 | 10.1016/j.molliq.2020.114745 | 368.238 | 0.672 | Yes | 10.1021/js9701465 | Type V
Menthol | CC(C)[C@@H]1CC[C@@H](C)C[C@H]1O | 13.74 | 10.1016/j.gee.2020.11.020 | 314.6 | 10.1016/j.gee.2020.11.020 | Testosterone | C[C@]12CC[C@H]3[C@@H](CCC4=CC(=O)CC[C@@]43C)[C@@H]1CC[C@@H]2O | 24.86 | 10.1021/js9701465 | 424.15 | 10.1016/j.molliq.2020.114745 | 327.603 | 0.756 | Yes | 10.1021/js9701465 | Type V
Menthol | CC(C)[C@@H]1CC[C@@H](C)C[C@H]1O | 13.74 | 10.1016/j.gee.2020.11.020 | 314.6 | 10.1016/j.gee.2020.11.020 | Testosterone | C[C@]12CC[C@H]3[C@@H](CCC4=CC(=O)CC[C@@]43C)[C@@H]1CC[C@@H]2O | 24.86 | 10.1021/js9701465 | 424.15 | 10.1016/j.molliq.2020.114745 | 312.365 | 0.811 | Yes | 10.1021/js9701465 | Type V
Menthol | CC(C)[C@@H]1CC[C@@H](C)C[C@H]1O | 13.74 | 10.1016/j.gee.2020.11.020 | 314.6 | 10.1016/j.gee.2020.11.020 | Thymol | Cc1ccc(C(C)C)c(O)c1 | 19.65 | 10.1016/j.gee.2020.11.020 | 323.5 | 10.1016/j.gee.2020.11.020 | 317.9 | 0.101 | Yes | 10.1039/C9CC04846D | Type V
Menthol | CC(C)[C@@H]1CC[C@@H](C)C[C@H]1O | 13.74 | 10.1016/j.gee.2020.11.020 | 314.6 | 10.1016/j.gee.2020.11.020 | Thymol | Cc1ccc(C(C)C)c(O)c1 | 19.65 | 10.1016/j.gee.2020.11.020 | 323.5 | 10.1016/j.gee.2020.11.020 | 308.3 | 0.201 | Yes | 10.1039/C9CC04846D | Type V
Menthol | CC(C)[C@@H]1CC[C@@H](C)C[C@H]1O | 13.74 | 10.1016/j.gee.2020.11.020 | 314.6 | 10.1016/j.gee.2020.11.020 | Thymol | Cc1ccc(C(C)C)c(O)c1 | 19.65 | 10.1016/j.gee.2020.11.020 | 323.5 | 10.1016/j.gee.2020.11.020 | 281.3 | 0.3 | Yes | 10.1039/C9CC04846D | Type V
Menthol | CC(C)[C@@H]1CC[C@@H](C)C[C@H]1O | 13.74 | 10.1016/j.gee.2020.11.020 | 314.6 | 10.1016/j.gee.2020.11.020 | Thymol | Cc1ccc(C(C)C)c(O)c1 | 19.65 | 10.1016/j.gee.2020.11.020 | 323.5 | 10.1016/j.gee.2020.11.020 | 278.3 | 0.398 | Yes | 10.1039/C9CC04846D | Type V
Menthol | CC(C)[C@@H]1CC[C@@H](C)C[C@H]1O | 13.74 | 10.1016/j.gee.2020.11.020 | 314.6 | 10.1016/j.gee.2020.11.020 | Thymol | Cc1ccc(C(C)C)c(O)c1 | 19.65 | 10.1016/j.gee.2020.11.020 | 323.5 | 10.1016/j.gee.2020.11.020 | 265.4 | 0.463 | Yes | 10.1039/C9CC04846D | Type V
Menthol | CC(C)[C@@H]1CC[C@@H](C)C[C@H]1O | 13.74 | 10.1016/j.gee.2020.11.020 | 314.6 | 10.1016/j.gee.2020.11.020 | Thymol | Cc1ccc(C(C)C)c(O)c1 | 19.65 | 10.1016/j.gee.2020.11.020 | 323.5 | 10.1016/j.gee.2020.11.020 | 263.9 | 0.648 | Yes | 10.1039/C9CC04846D | Type V
Menthol | CC(C)[C@@H]1CC[C@@H](C)C[C@H]1O | 13.74 | 10.1016/j.gee.2020.11.020 | 314.6 | 10.1016/j.gee.2020.11.020 | Thymol | Cc1ccc(C(C)C)c(O)c1 | 19.65 | 10.1016/j.gee.2020.11.020 | 323.5 | 10.1016/j.gee.2020.11.020 | 272.4 | 0.7 | Yes | 10.1039/C9CC04846D | Type V
Menthol | CC(C)[C@@H]1CC[C@@H](C)C[C@H]1O | 13.74 | 10.1016/j.gee.2020.11.020 | 314.6 | 10.1016/j.gee.2020.11.020 | Thymol | Cc1ccc(C(C)C)c(O)c1 | 19.65 | 10.1016/j.gee.2020.11.020 | 323.5 | 10.1016/j.gee.2020.11.020 | 295.5 | 0.8 | Yes | 10.1039/C9CC04846D | Type V
Menthol | CC(C)[C@@H]1CC[C@@H](C)C[C@H]1O | 13.74 | 10.1016/j.gee.2020.11.020 | 314.6 | 10.1016/j.gee.2020.11.020 | Thymol | Cc1ccc(C(C)C)c(O)c1 | 19.65 | 10.1016/j.gee.2020.11.020 | 323.5 | 10.1016/j.gee.2020.11.020 | 304.4 | 0.895 | Yes | 10.1039/C9CC04846D | Type V
Myristic Acid | CCCCCCCCCCCCCC(=O)O | 45.75 | 10.1016/j.gee.2020.11.020 | 327 | 10.1016/j.gee.2020.11.020 | [N1111]Cl | C[N+](C)(C)C.[Cl-] | 20.49 | 10.1016/j.gee.2020.11.020 | 612.87 | 10.1016/j.gee.2020.11.020 | 573.65 | 0.097 | Yes | 10.1016/j.fluid.2017.04.007 | Type III
Myristic Acid | CCCCCCCCCCCCCC(=O)O | 45.75 | 10.1016/j.gee.2020.11.020 | 327 | 10.1016/j.gee.2020.11.020 | [N1111]Cl | C[N+](C)(C)C.[Cl-] | 20.49 | 10.1016/j.gee.2020.11.020 | 612.87 | 10.1016/j.gee.2020.11.020 | 537.55 | 0.199 | Yes | 10.1016/j.fluid.2017.04.007 | Type III
Myristic Acid | CCCCCCCCCCCCCC(=O)O | 45.75 | 10.1016/j.gee.2020.11.020 | 327 | 10.1016/j.gee.2020.11.020 | [N1111]Cl | C[N+](C)(C)C.[Cl-] | 20.49 | 10.1016/j.gee.2020.11.020 | 612.87 | 10.1016/j.gee.2020.11.020 | 503.85 | 0.304 | Yes | 10.1016/j.fluid.2017.04.007 | Type III
Myristic Acid | CCCCCCCCCCCCCC(=O)O | 45.75 | 10.1016/j.gee.2020.11.020 | 327 | 10.1016/j.gee.2020.11.020 | [N1111]Cl | C[N+](C)(C)C.[Cl-] | 20.49 | 10.1016/j.gee.2020.11.020 | 612.87 | 10.1016/j.gee.2020.11.020 | 459.25 | 0.397 | Yes | 10.1016/j.fluid.2017.04.007 | Type III
Myristic Acid | CCCCCCCCCCCCCC(=O)O | 45.75 | 10.1016/j.gee.2020.11.020 | 327 | 10.1016/j.gee.2020.11.020 | [N1111]Cl | C[N+](C)(C)C.[Cl-] | 20.49 | 10.1016/j.gee.2020.11.020 | 612.87 | 10.1016/j.gee.2020.11.020 | 415.05 | 0.496 | Yes | 10.1016/j.fluid.2017.04.007 | Type III
Myristic Acid | CCCCCCCCCCCCCC(=O)O | 45.75 | 10.1016/j.gee.2020.11.020 | 327 | 10.1016/j.gee.2020.11.020 | [N1111]Cl | C[N+](C)(C)C.[Cl-] | 20.49 | 10.1016/j.gee.2020.11.020 | 612.87 | 10.1016/j.gee.2020.11.020 | 360.25 | 0.602 | Yes | 10.1016/j.fluid.2017.04.007 | Type III
Myristic Acid | CCCCCCCCCCCCCC(=O)O | 45.75 | 10.1016/j.gee.2020.11.020 | 327 | 10.1016/j.gee.2020.11.020 | [N1111]Cl | C[N+](C)(C)C.[Cl-] | 20.49 | 10.1016/j.gee.2020.11.020 | 612.87 | 10.1016/j.gee.2020.11.020 | 321.25 | 0.685 | Yes | 10.1016/j.fluid.2017.04.007 | Type III
Myristic Acid | CCCCCCCCCCCCCC(=O)O | 45.75 | 10.1016/j.gee.2020.11.020 | 327 | 10.1016/j.gee.2020.11.020 | [N1111]Cl | C[N+](C)(C)C.[Cl-] | 20.49 | 10.1016/j.gee.2020.11.020 | 612.87 | 10.1016/j.gee.2020.11.020 | 322.28 | 0.697 | Yes | 10.1016/j.fluid.2017.04.007 | Type III
Myristic Acid | CCCCCCCCCCCCCC(=O)O | 45.75 | 10.1016/j.gee.2020.11.020 | 327 | 10.1016/j.gee.2020.11.020 | [N1111]Cl | C[N+](C)(C)C.[Cl-] | 20.49 | 10.1016/j.gee.2020.11.020 | 612.87 | 10.1016/j.gee.2020.11.020 | 319.65 | 0.747 | Yes | 10.1016/j.fluid.2017.04.007 | Type III
Myristic Acid | CCCCCCCCCCCCCC(=O)O | 45.75 | 10.1016/j.gee.2020.11.020 | 327 | 10.1016/j.gee.2020.11.020 | [N1111]Cl | C[N+](C)(C)C.[Cl-] | 20.49 | 10.1016/j.gee.2020.11.020 | 612.87 | 10.1016/j.gee.2020.11.020 | 317.45 | 0.786 | Yes | 10.1016/j.fluid.2017.04.007 | Type III
Myristic Acid | CCCCCCCCCCCCCC(=O)O | 45.75 | 10.1016/j.gee.2020.11.020 | 327 | 10.1016/j.gee.2020.11.020 | [N1111]Cl | C[N+](C)(C)C.[Cl-] | 20.49 | 10.1016/j.gee.2020.11.020 | 612.87 | 10.1016/j.gee.2020.11.020 | 318.4 | 0.795 | Yes | 10.1016/j.fluid.2017.04.007 | Type III
Myristic Acid | CCCCCCCCCCCCCC(=O)O | 45.75 | 10.1016/j.gee.2020.11.020 | 327 | 10.1016/j.gee.2020.11.020 | [N1111]Cl | C[N+](C)(C)C.[Cl-] | 20.49 | 10.1016/j.gee.2020.11.020 | 612.87 | 10.1016/j.gee.2020.11.020 | 323.85 | 0.88 | Yes | 10.1016/j.fluid.2017.04.007 | Type III
Myristic Acid | CCCCCCCCCCCCCC(=O)O | 45.75 | 10.1016/j.gee.2020.11.020 | 327 | 10.1016/j.gee.2020.11.020 | [N1111]Cl | C[N+](C)(C)C.[Cl-] | 20.49 | 10.1016/j.gee.2020.11.020 | 612.87 | 10.1016/j.gee.2020.11.020 | 327.5 | 0.901 | Yes | 10.1016/j.fluid.2017.04.007 | Type III
Myristic Acid | CCCCCCCCCCCCCC(=O)O | 45.75 | 10.1016/j.gee.2020.11.020 | 327 | 10.1016/j.gee.2020.11.020 | [N2222]Cl | CC[N+](CC)(CC)CC.[Cl-] | 51.24 | 10.1016/j.gee.2020.11.020 | 535.4 | 10.1016/j.gee.2020.11.020 | 488.45 | 0.1 | Yes | 10.1016/j.fluid.2017.04.007 | Type III
Myristic Acid | CCCCCCCCCCCCCC(=O)O | 45.75 | 10.1016/j.gee.2020.11.020 | 327 | 10.1016/j.gee.2020.11.020 | [N2222]Cl | CC[N+](CC)(CC)CC.[Cl-] | 51.24 | 10.1016/j.gee.2020.11.020 | 535.4 | 10.1016/j.gee.2020.11.020 | 463.65 | 0.198 | Yes | 10.1016/j.fluid.2017.04.007 | Type III
Myristic Acid | CCCCCCCCCCCCCC(=O)O | 45.75 | 10.1016/j.gee.2020.11.020 | 327 | 10.1016/j.gee.2020.11.020 | [N2222]Cl | CC[N+](CC)(CC)CC.[Cl-] | 51.24 | 10.1016/j.gee.2020.11.020 | 535.4 | 10.1016/j.gee.2020.11.020 | 433.45 | 0.316 | Yes | 10.1016/j.fluid.2017.04.007 | Type III
Myristic Acid | CCCCCCCCCCCCCC(=O)O | 45.75 | 10.1016/j.gee.2020.11.020 | 327 | 10.1016/j.gee.2020.11.020 | [N2222]Cl | CC[N+](CC)(CC)CC.[Cl-] | 51.24 | 10.1016/j.gee.2020.11.020 | 535.4 | 10.1016/j.gee.2020.11.020 | 392.65 | 0.407 | Yes | 10.1016/j.fluid.2017.04.007 | Type III
Myristic Acid | CCCCCCCCCCCCCC(=O)O | 45.75 | 10.1016/j.gee.2020.11.020 | 327 | 10.1016/j.gee.2020.11.020 | [N2222]Cl | CC[N+](CC)(CC)CC.[Cl-] | 51.24 | 10.1016/j.gee.2020.11.020 | 535.4 | 10.1016/j.gee.2020.11.020 | 361.95 | 0.489 | Yes | 10.1016/j.fluid.2017.04.007 | Type III
Myristic Acid | CCCCCCCCCCCCCC(=O)O | 45.75 | 10.1016/j.gee.2020.11.020 | 327 | 10.1016/j.gee.2020.11.020 | [N2222]Cl | CC[N+](CC)(CC)CC.[Cl-] | 51.24 | 10.1016/j.gee.2020.11.020 | 535.4 | 10.1016/j.gee.2020.11.020 | 341.4 | 0.536 | Yes | 10.1016/j.fluid.2017.04.007 | Type III
Myristic Acid | CCCCCCCCCCCCCC(=O)O | 45.75 | 10.1016/j.gee.2020.11.020 | 327 | 10.1016/j.gee.2020.11.020 | [N2222]Cl | CC[N+](CC)(CC)CC.[Cl-] | 51.24 | 10.1016/j.gee.2020.11.020 | 535.4 | 10.1016/j.gee.2020.11.020 | 335.02 | 0.596 | Yes | 10.1016/j.fluid.2017.04.007 | Type III
Myristic Acid | CCCCCCCCCCCCCC(=O)O | 45.75 | 10.1016/j.gee.2020.11.020 | 327 | 10.1016/j.gee.2020.11.020 | [N2222]Cl | CC[N+](CC)(CC)CC.[Cl-] | 51.24 | 10.1016/j.gee.2020.11.020 | 535.4 | 10.1016/j.gee.2020.11.020 | 336.52 | 0.6 | Yes | 10.1016/j.fluid.2017.04.007 | Type III
Myristic Acid | CCCCCCCCCCCCCC(=O)O | 45.75 | 10.1016/j.gee.2020.11.020 | 327 | 10.1016/j.gee.2020.11.020 | [N2222]Cl | CC[N+](CC)(CC)CC.[Cl-] | 51.24 | 10.1016/j.gee.2020.11.020 | 535.4 | 10.1016/j.gee.2020.11.020 | 336.25 | 0.61 | Yes | 10.1016/j.fluid.2017.04.007 | Type III
Myristic Acid | CCCCCCCCCCCCCC(=O)O | 45.75 | 10.1016/j.gee.2020.11.020 | 327 | 10.1016/j.gee.2020.11.020 | [N2222]Cl | CC[N+](CC)(CC)CC.[Cl-] | 51.24 | 10.1016/j.gee.2020.11.020 | 535.4 | 10.1016/j.gee.2020.11.020 | 311.71 | 0.699 | Yes | 10.1016/j.fluid.2017.04.007 | Type III
Myristic Acid | CCCCCCCCCCCCCC(=O)O | 45.75 | 10.1016/j.gee.2020.11.020 | 327 | 10.1016/j.gee.2020.11.020 | [N2222]Cl | CC[N+](CC)(CC)CC.[Cl-] | 51.24 | 10.1016/j.gee.2020.11.020 | 535.4 | 10.1016/j.gee.2020.11.020 | 312.25 | 0.702 | Yes | 10.1016/j.fluid.2017.04.007 | Type III
Myristic Acid | CCCCCCCCCCCCCC(=O)O | 45.75 | 10.1016/j.gee.2020.11.020 | 327 | 10.1016/j.gee.2020.11.020 | [N2222]Cl | CC[N+](CC)(CC)CC.[Cl-] | 51.24 | 10.1016/j.gee.2020.11.020 | 535.4 | 10.1016/j.gee.2020.11.020 | 321.06 | 0.794 | Yes | 10.1016/j.fluid.2017.04.007 | Type III
Myristic Acid | CCCCCCCCCCCCCC(=O)O | 45.75 | 10.1016/j.gee.2020.11.020 | 327 | 10.1016/j.gee.2020.11.020 | [N2222]Cl | CC[N+](CC)(CC)CC.[Cl-] | 51.24 | 10.1016/j.gee.2020.11.020 | 535.4 | 10.1016/j.gee.2020.11.020 | 320.35 | 0.812 | Yes | 10.1016/j.fluid.2017.04.007 | Type III
Myristic Acid | CCCCCCCCCCCCCC(=O)O | 45.75 | 10.1016/j.gee.2020.11.020 | 327 | 10.1016/j.gee.2020.11.020 | [N2222]Cl | CC[N+](CC)(CC)CC.[Cl-] | 51.24 | 10.1016/j.gee.2020.11.020 | 535.4 | 10.1016/j.gee.2020.11.020 | 324.35 | 0.894 | Yes | 10.1016/j.fluid.2017.04.007 | Type III
Myristic Acid | CCCCCCCCCCCCCC(=O)O | 45.75 | 10.1016/j.gee.2020.11.020 | 327 | 10.1016/j.gee.2020.11.020 | [N2222]Cl | CC[N+](CC)(CC)CC.[Cl-] | 51.24 | 10.1016/j.gee.2020.11.020 | 535.4 | 10.1016/j.gee.2020.11.020 | 324.97 | 0.896 | Yes | 10.1016/j.fluid.2017.04.007 | Type III
Myristic Acid | CCCCCCCCCCCCCC(=O)O | 45.75 | 10.1016/j.gee.2020.11.020 | 327 | 10.1016/j.gee.2020.11.020 | [N3333]Cl | CCC[N+](CCC)(CCC)CCC.[Cl-] | 66.58 | 10.1016/j.gee.2020.11.020 | 502.4 | 10.1016/j.gee.2020.11.020 | 473.35 | 0.1 | Yes | 10.1016/j.fluid.2017.04.007 | Type III
Myristic Acid | CCCCCCCCCCCCCC(=O)O | 45.75 | 10.1016/j.gee.2020.11.020 | 327 | 10.1016/j.gee.2020.11.020 | [N3333]Cl | CCC[N+](CCC)(CCC)CCC.[Cl-] | 66.58 | 10.1016/j.gee.2020.11.020 | 502.4 | 10.1016/j.gee.2020.11.020 | 439.35 | 0.2 | Yes | 10.1016/j.fluid.2017.04.007 | Type III
Myristic Acid | CCCCCCCCCCCCCC(=O)O | 45.75 | 10.1016/j.gee.2020.11.020 | 327 | 10.1016/j.gee.2020.11.020 | [N3333]Cl | CCC[N+](CCC)(CCC)CCC.[Cl-] | 66.58 | 10.1016/j.gee.2020.11.020 | 502.4 | 10.1016/j.gee.2020.11.020 | 398.05 | 0.3 | Yes | 10.1016/j.fluid.2017.04.007 | Type III
Myristic Acid | CCCCCCCCCCCCCC(=O)O | 45.75 | 10.1016/j.gee.2020.11.020 | 327 | 10.1016/j.gee.2020.11.020 | [N3333]Cl | CCC[N+](CCC)(CCC)CCC.[Cl-] | 66.58 | 10.1016/j.gee.2020.11.020 | 502.4 | 10.1016/j.gee.2020.11.020 | 353.75 | 0.4 | Yes | 10.1016/j.fluid.2017.04.007 | Type III
Myristic Acid | CCCCCCCCCCCCCC(=O)O | 45.75 | 10.1016/j.gee.2020.11.020 | 327 | 10.1016/j.gee.2020.11.020 | [N3333]Cl | CCC[N+](CCC)(CCC)CCC.[Cl-] | 66.58 | 10.1016/j.gee.2020.11.020 | 502.4 | 10.1016/j.gee.2020.11.020 | 315.25 | 0.5 | Yes | 10.1016/j.fluid.2017.04.007 | Type III
Myristic Acid | CCCCCCCCCCCCCC(=O)O | 45.75 | 10.1016/j.gee.2020.11.020 | 327 | 10.1016/j.gee.2020.11.020 | [N3333]Cl | CCC[N+](CCC)(CCC)CCC.[Cl-] | 66.58 | 10.1016/j.gee.2020.11.020 | 502.4 | 10.1016/j.gee.2020.11.020 | 307.62 | 0.55 | Yes | 10.1016/j.fluid.2017.04.007 | Type III
Myristic Acid | CCCCCCCCCCCCCC(=O)O | 45.75 | 10.1016/j.gee.2020.11.020 | 327 | 10.1016/j.gee.2020.11.020 | [N3333]Cl | CCC[N+](CCC)(CCC)CCC.[Cl-] | 66.58 | 10.1016/j.gee.2020.11.020 | 502.4 | 10.1016/j.gee.2020.11.020 | 305.68 | 0.6 | Yes | 10.1016/j.fluid.2017.04.007 | Type III
Myristic Acid | CCCCCCCCCCCCCC(=O)O | 45.75 | 10.1016/j.gee.2020.11.020 | 327 | 10.1016/j.gee.2020.11.020 | [N3333]Cl | CCC[N+](CCC)(CCC)CCC.[Cl-] | 66.58 | 10.1016/j.gee.2020.11.020 | 502.4 | 10.1016/j.gee.2020.11.020 | 308.55 | 0.65 | Yes | 10.1016/j.fluid.2017.04.007 | Type III
Myristic Acid | CCCCCCCCCCCCCC(=O)O | 45.75 | 10.1016/j.gee.2020.11.020 | 327 | 10.1016/j.gee.2020.11.020 | [N3333]Cl | CCC[N+](CCC)(CCC)CCC.[Cl-] | 66.58 | 10.1016/j.gee.2020.11.020 | 502.4 | 10.1016/j.gee.2020.11.020 | 311.35 | 0.7 | Yes | 10.1016/j.fluid.2017.04.007 | Type III
Myristic Acid | CCCCCCCCCCCCCC(=O)O | 45.75 | 10.1016/j.gee.2020.11.020 | 327 | 10.1016/j.gee.2020.11.020 | [N3333]Cl | CCC[N+](CCC)(CCC)CCC.[Cl-] | 66.58 | 10.1016/j.gee.2020.11.020 | 502.4 | 10.1016/j.gee.2020.11.020 | 313.15 | 0.708 | Yes | 10.1016/j.fluid.2017.04.007 | Type III
Myristic Acid | CCCCCCCCCCCCCC(=O)O | 45.75 | 10.1016/j.gee.2020.11.020 | 327 | 10.1016/j.gee.2020.11.020 | [N3333]Cl | CCC[N+](CCC)(CCC)CCC.[Cl-] | 66.58 | 10.1016/j.gee.2020.11.020 | 502.4 | 10.1016/j.gee.2020.11.020 | 323.45 | 0.8 | Yes | 10.1016/j.fluid.2017.04.007 | Type III
Myristic Acid | CCCCCCCCCCCCCC(=O)O | 45.75 | 10.1016/j.gee.2020.11.020 | 327 | 10.1016/j.gee.2020.11.020 | [N3333]Cl | CCC[N+](CCC)(CCC)CCC.[Cl-] | 66.58 | 10.1016/j.gee.2020.11.020 | 502.4 | 10.1016/j.gee.2020.11.020 | 322.45 | 0.803 | Yes | 10.1016/j.fluid.2017.04.007 | Type III
Myristic Acid | CCCCCCCCCCCCCC(=O)O | 45.75 | 10.1016/j.gee.2020.11.020 | 327 | 10.1016/j.gee.2020.11.020 | [N3333]Cl | CCC[N+](CCC)(CCC)CCC.[Cl-] | 66.58 | 10.1016/j.gee.2020.11.020 | 502.4 | 10.1016/j.gee.2020.11.020 | 326.35 | 0.9 | Yes | 10.1016/j.fluid.2017.04.007 | Type III
Myristic Acid | CCCCCCCCCCCCCC(=O)O | 45.75 | 10.1016/j.gee.2020.11.020 | 327 | 10.1016/j.gee.2020.11.020 | [N3333]Cl | CCC[N+](CCC)(CCC)CCC.[Cl-] | 66.58 | 10.1016/j.gee.2020.11.020 | 502.4 | 10.1016/j.gee.2020.11.020 | 326.62 | 0.901 | Yes | 10.1016/j.fluid.2017.04.007 | Type III
Myristic Acid | CCCCCCCCCCCCCC(=O)O | 45.75 | 10.1016/j.gee.2020.11.020 | 327 | 10.1016/j.gee.2020.11.020 | [N4444]Cl | CCCC[N+](CCCC)(CCCC)CCCC.[Cl-] | 14.69 | 10.1021/acs.jpcb.0c02386 | 344 | 10.1021/acs.jpcb.0c02386 | 332.6 | 0.103 | Yes | 10.1021/acs.jpcb.0c02386 | Type III
Myristic Acid | CCCCCCCCCCCCCC(=O)O | 45.75 | 10.1016/j.gee.2020.11.020 | 327 | 10.1016/j.gee.2020.11.020 | [N4444]Cl | CCCC[N+](CCCC)(CCCC)CCCC.[Cl-] | 14.69 | 10.1021/acs.jpcb.0c02386 | 344 | 10.1021/acs.jpcb.0c02386 | 321.9 | 0.2 | Yes | 10.1021/acs.jpcb.0c02386 | Type III
Myristic Acid | CCCCCCCCCCCCCC(=O)O | 45.75 | 10.1016/j.gee.2020.11.020 | 327 | 10.1016/j.gee.2020.11.020 | [N4444]Cl | CCCC[N+](CCCC)(CCCC)CCCC.[Cl-] | 14.69 | 10.1021/acs.jpcb.0c02386 | 344 | 10.1021/acs.jpcb.0c02386 | 308.3 | 0.316 | Yes | 10.1021/acs.jpcb.0c02386 | Type III
Myristic Acid | CCCCCCCCCCCCCC(=O)O | 45.75 | 10.1016/j.gee.2020.11.020 | 327 | 10.1016/j.gee.2020.11.020 | [N4444]Cl | CCCC[N+](CCCC)(CCCC)CCCC.[Cl-] | 14.69 | 10.1021/acs.jpcb.0c02386 | 344 | 10.1021/acs.jpcb.0c02386 | 298.5 | 0.413 | Yes | 10.1021/acs.jpcb.0c02386 | Type III
Myristic Acid | CCCCCCCCCCCCCC(=O)O | 45.75 | 10.1016/j.gee.2020.11.020 | 327 | 10.1016/j.gee.2020.11.020 | [N4444]Cl | CCCC[N+](CCCC)(CCCC)CCCC.[Cl-] | 14.69 | 10.1021/acs.jpcb.0c02386 | 344 | 10.1021/acs.jpcb.0c02386 | 285.1 | 0.494 | Yes | 10.1021/acs.jpcb.0c02386 | Type III
Myristic Acid | CCCCCCCCCCCCCC(=O)O | 45.75 | 10.1016/j.gee.2020.11.020 | 327 | 10.1016/j.gee.2020.11.020 | [N4444]Cl | CCCC[N+](CCCC)(CCCC)CCCC.[Cl-] | 14.69 | 10.1021/acs.jpcb.0c02386 | 344 | 10.1021/acs.jpcb.0c02386 | 297.2 | 0.611 | Yes | 10.1021/acs.jpcb.0c02386 | Type III
Myristic Acid | CCCCCCCCCCCCCC(=O)O | 45.75 | 10.1016/j.gee.2020.11.020 | 327 | 10.1016/j.gee.2020.11.020 | [N4444]Cl | CCCC[N+](CCCC)(CCCC)CCCC.[Cl-] | 14.69 | 10.1021/acs.jpcb.0c02386 | 344 | 10.1021/acs.jpcb.0c02386 | 305.2 | 0.693 | Yes | 10.1021/acs.jpcb.0c02386 | Type III
Myristic Acid | CCCCCCCCCCCCCC(=O)O | 45.75 | 10.1016/j.gee.2020.11.020 | 327 | 10.1016/j.gee.2020.11.020 | [N4444]Cl | CCCC[N+](CCCC)(CCCC)CCCC.[Cl-] | 14.69 | 10.1021/acs.jpcb.0c02386 | 344 | 10.1021/acs.jpcb.0c02386 | 314.5 | 0.798 | Yes | 10.1021/acs.jpcb.0c02386 | Type III
Myristic Acid | CCCCCCCCCCCCCC(=O)O | 45.75 | 10.1016/j.gee.2020.11.020 | 327 | 10.1016/j.gee.2020.11.020 | [N4444]Cl | CCCC[N+](CCCC)(CCCC)CCCC.[Cl-] | 14.69 | 10.1021/acs.jpcb.0c02386 | 344 | 10.1021/acs.jpcb.0c02386 | 321.9 | 0.898 | Yes | 10.1021/acs.jpcb.0c02386 | Type III
Myristic Acid | CCCCCCCCCCCCCC(=O)O | 45.75 | 10.1016/j.gee.2020.11.020 | 327 | 10.1016/j.gee.2020.11.020 | ChCl | C[N+](C)(C)CCO.[Cl-] | 4.3 | 10.1016/j.fluid.2017.03.015 | 578.15 | 10.1016/j.molliq.2020.114745 | 562.6 | 0.054 | Yes | 10.1021/acs.iecr.7b02382 | Type III
Myristic Acid | CCCCCCCCCCCCCC(=O)O | 45.75 | 10.1016/j.gee.2020.11.020 | 327 | 10.1016/j.gee.2020.11.020 | ChCl | C[N+](C)(C)CCO.[Cl-] | 4.3 | 10.1016/j.fluid.2017.03.015 | 578.15 | 10.1016/j.molliq.2020.114745 | 536.7 | 0.1 | Yes | 10.1021/acs.iecr.7b02382 | Type III
Myristic Acid | CCCCCCCCCCCCCC(=O)O | 45.75 | 10.1016/j.gee.2020.11.020 | 327 | 10.1016/j.gee.2020.11.020 | ChCl | C[N+](C)(C)CCO.[Cl-] | 4.3 | 10.1016/j.fluid.2017.03.015 | 578.15 | 10.1016/j.molliq.2020.114745 | 504.25 | 0.156 | Yes | 10.1021/acs.iecr.7b02382 | Type III
Myristic Acid | CCCCCCCCCCCCCC(=O)O | 45.75 | 10.1016/j.gee.2020.11.020 | 327 | 10.1016/j.gee.2020.11.020 | ChCl | C[N+](C)(C)CCO.[Cl-] | 4.3 | 10.1016/j.fluid.2017.03.015 | 578.15 | 10.1016/j.molliq.2020.114745 | 475.83 | 0.208 | Yes | 10.1021/acs.iecr.7b02382 | Type III
Myristic Acid | CCCCCCCCCCCCCC(=O)O | 45.75 | 10.1016/j.gee.2020.11.020 | 327 | 10.1016/j.gee.2020.11.020 | ChCl | C[N+](C)(C)CCO.[Cl-] | 4.3 | 10.1016/j.fluid.2017.03.015 | 578.15 | 10.1016/j.molliq.2020.114745 | 451.33 | 0.255 | Yes | 10.1021/acs.iecr.7b02382 | Type III
Myristic Acid | CCCCCCCCCCCCCC(=O)O | 45.75 | 10.1016/j.gee.2020.11.020 | 327 | 10.1016/j.gee.2020.11.020 | ChCl | C[N+](C)(C)CCO.[Cl-] | 4.3 | 10.1016/j.fluid.2017.03.015 | 578.15 | 10.1016/j.molliq.2020.114745 | 429.53 | 0.294 | Yes | 10.1021/acs.iecr.7b02382 | Type III
Myristic Acid | CCCCCCCCCCCCCC(=O)O | 45.75 | 10.1016/j.gee.2020.11.020 | 327 | 10.1016/j.gee.2020.11.020 | ChCl | C[N+](C)(C)CCO.[Cl-] | 4.3 | 10.1016/j.fluid.2017.03.015 | 578.15 | 10.1016/j.molliq.2020.114745 | 413.52 | 0.333 | Yes | 10.1021/acs.iecr.7b02382 | Type III
Myristic Acid | CCCCCCCCCCCCCC(=O)O | 45.75 | 10.1016/j.gee.2020.11.020 | 327 | 10.1016/j.gee.2020.11.020 | ChCl | C[N+](C)(C)CCO.[Cl-] | 4.3 | 10.1016/j.fluid.2017.03.015 | 578.15 | 10.1016/j.molliq.2020.114745 | 374.53 | 0.403 | Yes | 10.1021/acs.iecr.7b02382 | Type III
Myristic Acid | CCCCCCCCCCCCCC(=O)O | 45.75 | 10.1016/j.gee.2020.11.020 | 327 | 10.1016/j.gee.2020.11.020 | ChCl | C[N+](C)(C)CCO.[Cl-] | 4.3 | 10.1016/j.fluid.2017.03.015 | 578.15 | 10.1016/j.molliq.2020.114745 | 373.62 | 0.421 | Yes | 10.1021/acs.iecr.7b02382 | Type III
Myristic Acid | CCCCCCCCCCCCCC(=O)O | 45.75 | 10.1016/j.gee.2020.11.020 | 327 | 10.1016/j.gee.2020.11.020 | ChCl | C[N+](C)(C)CCO.[Cl-] | 4.3 | 10.1016/j.fluid.2017.03.015 | 578.15 | 10.1016/j.molliq.2020.114745 | 327.68 | 0.498 | Yes | 10.1021/acs.iecr.7b02382 | Type III
Myristic Acid | CCCCCCCCCCCCCC(=O)O | 45.75 | 10.1016/j.gee.2020.11.020 | 327 | 10.1016/j.gee.2020.11.020 | ChCl | C[N+](C)(C)CCO.[Cl-] | 4.3 | 10.1016/j.fluid.2017.03.015 | 578.15 | 10.1016/j.molliq.2020.114745 | 323.3 | 0.509 | Yes | 10.1021/acs.iecr.7b02382 | Type III
Myristic Acid | CCCCCCCCCCCCCC(=O)O | 45.75 | 10.1016/j.gee.2020.11.020 | 327 | 10.1016/j.gee.2020.11.020 | ChCl | C[N+](C)(C)CCO.[Cl-] | 4.3 | 10.1016/j.fluid.2017.03.015 | 578.15 | 10.1016/j.molliq.2020.114745 | 317.03 | 0.551 | Yes | 10.1021/acs.iecr.7b02382 | Type III
Myristic Acid | CCCCCCCCCCCCCC(=O)O | 45.75 | 10.1016/j.gee.2020.11.020 | 327 | 10.1016/j.gee.2020.11.020 | ChCl | C[N+](C)(C)CCO.[Cl-] | 4.3 | 10.1016/j.fluid.2017.03.015 | 578.15 | 10.1016/j.molliq.2020.114745 | 317.4 | 0.554 | Yes | 10.1021/acs.iecr.7b02382 | Type III
Myristic Acid | CCCCCCCCCCCCCC(=O)O | 45.75 | 10.1016/j.gee.2020.11.020 | 327 | 10.1016/j.gee.2020.11.020 | ChCl | C[N+](C)(C)CCO.[Cl-] | 4.3 | 10.1016/j.fluid.2017.03.015 | 578.15 | 10.1016/j.molliq.2020.114745 | 325.13 | 0.594 | Yes | 10.1021/acs.iecr.7b02382 | Type III
Myristic Acid | CCCCCCCCCCCCCC(=O)O | 45.75 | 10.1016/j.gee.2020.11.020 | 327 | 10.1016/j.gee.2020.11.020 | ChCl | C[N+](C)(C)CCO.[Cl-] | 4.3 | 10.1016/j.fluid.2017.03.015 | 578.15 | 10.1016/j.molliq.2020.114745 | 325.75 | 0.684 | Yes | 10.1021/acs.iecr.7b02382 | Type III
Myristic Acid | CCCCCCCCCCCCCC(=O)O | 45.75 | 10.1016/j.gee.2020.11.020 | 327 | 10.1016/j.gee.2020.11.020 | ChCl | C[N+](C)(C)CCO.[Cl-] | 4.3 | 10.1016/j.fluid.2017.03.015 | 578.15 | 10.1016/j.molliq.2020.114745 | 325.95 | 0.689 | Yes | 10.1021/acs.iecr.7b02382 | Type III
Myristic Acid | CCCCCCCCCCCCCC(=O)O | 45.75 | 10.1016/j.gee.2020.11.020 | 327 | 10.1016/j.gee.2020.11.020 | ChCl | C[N+](C)(C)CCO.[Cl-] | 4.3 | 10.1016/j.fluid.2017.03.015 | 578.15 | 10.1016/j.molliq.2020.114745 | 326.33 | 0.785 | Yes | 10.1021/acs.iecr.7b02382 | Type III
Myristic Acid | CCCCCCCCCCCCCC(=O)O | 45.75 | 10.1016/j.gee.2020.11.020 | 327 | 10.1016/j.gee.2020.11.020 | ChCl | C[N+](C)(C)CCO.[Cl-] | 4.3 | 10.1016/j.fluid.2017.03.015 | 578.15 | 10.1016/j.molliq.2020.114745 | 326.2 | 0.792 | Yes | 10.1021/acs.iecr.7b02382 | Type III
Myristic Acid | CCCCCCCCCCCCCC(=O)O | 45.75 | 10.1016/j.gee.2020.11.020 | 327 | 10.1016/j.gee.2020.11.020 | ChCl | C[N+](C)(C)CCO.[Cl-] | 4.3 | 10.1016/j.fluid.2017.03.015 | 578.15 | 10.1016/j.molliq.2020.114745 | 326.98 | 0.892 | Yes | 10.1021/acs.iecr.7b02382 | Type III
Myristic Acid | CCCCCCCCCCCCCC(=O)O | 45.75 | 10.1016/j.gee.2020.11.020 | 327 | 10.1016/j.gee.2020.11.020 | ChCl | C[N+](C)(C)CCO.[Cl-] | 4.3 | 10.1016/j.fluid.2017.03.015 | 578.15 | 10.1016/j.molliq.2020.114745 | 326.65 | 0.899 | Yes | 10.1021/acs.iecr.7b02382 | Type III
Myristic Acid | CCCCCCCCCCCCCC(=O)O | 45.75 | 10.1016/j.gee.2020.11.020 | 327 | 10.1016/j.gee.2020.11.020 | Palmitic Acid | CCCCCCCCCCCCCCCC(=O)O | 51.02 | 10.1016/j.gee.2020.11.020 | 336.8 | 10.1016/j.gee.2020.11.020 | 335.41 | 0.049 | Yes | 10.1016/j.chemphyslip.2009.05.004 | Type V
Myristic Acid | CCCCCCCCCCCCCC(=O)O | 45.75 | 10.1016/j.gee.2020.11.020 | 327 | 10.1016/j.gee.2020.11.020 | Palmitic Acid | CCCCCCCCCCCCCCCC(=O)O | 51.02 | 10.1016/j.gee.2020.11.020 | 336.8 | 10.1016/j.gee.2020.11.020 | 334.06 | 0.101 | Yes | 10.1016/j.chemphyslip.2009.05.004 | Type V
Myristic Acid | CCCCCCCCCCCCCC(=O)O | 45.75 | 10.1016/j.gee.2020.11.020 | 327 | 10.1016/j.gee.2020.11.020 | Palmitic Acid | CCCCCCCCCCCCCCCC(=O)O | 51.02 | 10.1016/j.gee.2020.11.020 | 336.8 | 10.1016/j.gee.2020.11.020 | 332.87 | 0.151 | Yes | 10.1016/j.chemphyslip.2009.05.004 | Type V
Myristic Acid | CCCCCCCCCCCCCC(=O)O | 45.75 | 10.1016/j.gee.2020.11.020 | 327 | 10.1016/j.gee.2020.11.020 | Palmitic Acid | CCCCCCCCCCCCCCCC(=O)O | 51.02 | 10.1016/j.gee.2020.11.020 | 336.8 | 10.1016/j.gee.2020.11.020 | 331.87 | 0.202 | Yes | 10.1016/j.chemphyslip.2009.05.004 | Type V
Myristic Acid | CCCCCCCCCCCCCC(=O)O | 45.75 | 10.1016/j.gee.2020.11.020 | 327 | 10.1016/j.gee.2020.11.020 | Palmitic Acid | CCCCCCCCCCCCCCCC(=O)O | 51.02 | 10.1016/j.gee.2020.11.020 | 336.8 | 10.1016/j.gee.2020.11.020 | 330.77 | 0.2517 | Yes | 10.1016/j.chemphyslip.2009.05.004 | Type V
Myristic Acid | CCCCCCCCCCCCCC(=O)O | 45.75 | 10.1016/j.gee.2020.11.020 | 327 | 10.1016/j.gee.2020.11.020 | Palmitic Acid | CCCCCCCCCCCCCCCC(=O)O | 51.02 | 10.1016/j.gee.2020.11.020 | 336.8 | 10.1016/j.gee.2020.11.020 | 329.63 | 0.3027 | Yes | 10.1016/j.chemphyslip.2009.05.004 | Type V
Myristic Acid | CCCCCCCCCCCCCC(=O)O | 45.75 | 10.1016/j.gee.2020.11.020 | 327 | 10.1016/j.gee.2020.11.020 | Palmitic Acid | CCCCCCCCCCCCCCCC(=O)O | 51.02 | 10.1016/j.gee.2020.11.020 | 336.8 | 10.1016/j.gee.2020.11.020 | 328.01 | 0.3491 | Yes | 10.1016/j.chemphyslip.2009.05.004 | Type V
Myristic Acid | CCCCCCCCCCCCCC(=O)O | 45.75 | 10.1016/j.gee.2020.11.020 | 327 | 10.1016/j.gee.2020.11.020 | Palmitic Acid | CCCCCCCCCCCCCCCC(=O)O | 51.02 | 10.1016/j.gee.2020.11.020 | 336.8 | 10.1016/j.gee.2020.11.020 | 326 | 0.4002 | Yes | 10.1016/j.chemphyslip.2009.05.004 | Type V
Myristic Acid | CCCCCCCCCCCCCC(=O)O | 45.75 | 10.1016/j.gee.2020.11.020 | 327 | 10.1016/j.gee.2020.11.020 | Palmitic Acid | CCCCCCCCCCCCCCCC(=O)O | 51.02 | 10.1016/j.gee.2020.11.020 | 336.8 | 10.1016/j.gee.2020.11.020 | 321.27 | 0.4499 | Yes | 10.1016/j.chemphyslip.2009.05.004 | Type V
Myristic Acid | CCCCCCCCCCCCCC(=O)O | 45.75 | 10.1016/j.gee.2020.11.020 | 327 | 10.1016/j.gee.2020.11.020 | Palmitic Acid | CCCCCCCCCCCCCCCC(=O)O | 51.02 | 10.1016/j.gee.2020.11.020 | 336.8 | 10.1016/j.gee.2020.11.020 | 321.75 | 0.5023 | Yes | 10.1016/j.chemphyslip.2009.05.004 | Type V
Myristic Acid | CCCCCCCCCCCCCC(=O)O | 45.75 | 10.1016/j.gee.2020.11.020 | 327 | 10.1016/j.gee.2020.11.020 | Palmitic Acid | CCCCCCCCCCCCCCCC(=O)O | 51.02 | 10.1016/j.gee.2020.11.020 | 336.8 | 10.1016/j.gee.2020.11.020 | 321.99 | 0.5505 | Yes | 10.1016/j.chemphyslip.2009.05.004 | Type V
Myristic Acid | CCCCCCCCCCCCCC(=O)O | 45.75 | 10.1016/j.gee.2020.11.020 | 327 | 10.1016/j.gee.2020.11.020 | Palmitic Acid | CCCCCCCCCCCCCCCC(=O)O | 51.02 | 10.1016/j.gee.2020.11.020 | 336.8 | 10.1016/j.gee.2020.11.020 | 321.18 | 0.6044 | Yes | 10.1016/j.chemphyslip.2009.05.004 | Type V
Myristic Acid | CCCCCCCCCCCCCC(=O)O | 45.75 | 10.1016/j.gee.2020.11.020 | 327 | 10.1016/j.gee.2020.11.020 | Palmitic Acid | CCCCCCCCCCCCCCCC(=O)O | 51.02 | 10.1016/j.gee.2020.11.020 | 336.8 | 10.1016/j.gee.2020.11.020 | 320.64 | 0.6498 | Yes | 10.1016/j.chemphyslip.2009.05.004 | Type V
Myristic Acid | CCCCCCCCCCCCCC(=O)O | 45.75 | 10.1016/j.gee.2020.11.020 | 327 | 10.1016/j.gee.2020.11.020 | Palmitic Acid | CCCCCCCCCCCCCCCC(=O)O | 51.02 | 10.1016/j.gee.2020.11.020 | 336.8 | 10.1016/j.gee.2020.11.020 | 320.42 | 0.6984 | Yes | 10.1016/j.chemphyslip.2009.05.004 | Type V
Myristic Acid | CCCCCCCCCCCCCC(=O)O | 45.75 | 10.1016/j.gee.2020.11.020 | 327 | 10.1016/j.gee.2020.11.020 | Palmitic Acid | CCCCCCCCCCCCCCCC(=O)O | 51.02 | 10.1016/j.gee.2020.11.020 | 336.8 | 10.1016/j.gee.2020.11.020 | 319.96 | 0.7203 | Yes | 10.1016/j.chemphyslip.2009.05.004 | Type V
Myristic Acid | CCCCCCCCCCCCCC(=O)O | 45.75 | 10.1016/j.gee.2020.11.020 | 327 | 10.1016/j.gee.2020.11.020 | Palmitic Acid | CCCCCCCCCCCCCCCC(=O)O | 51.02 | 10.1016/j.gee.2020.11.020 | 336.8 | 10.1016/j.gee.2020.11.020 | 324.04 | 0.8499 | Yes | 10.1016/j.chemphyslip.2009.05.004 | Type V
Myristic Acid | CCCCCCCCCCCCCC(=O)O | 45.75 | 10.1016/j.gee.2020.11.020 | 327 | 10.1016/j.gee.2020.11.020 | Palmitic Acid | CCCCCCCCCCCCCCCC(=O)O | 51.02 | 10.1016/j.gee.2020.11.020 | 336.8 | 10.1016/j.gee.2020.11.020 | 325.54 | 0.9004 | Yes | 10.1016/j.chemphyslip.2009.05.004 | Type V
N-Benzyl-2-hydroxy-N,N-dimethylethanaminium chloride | C[N+](C)(CCO)Cc1ccccc1.[Cl-] | 87.3 | 10.1016/j.gee.2020.11.020 | 351.42 | 10.1016/j.gee.2020.11.020 | Urea | NC(N)=O | 14.6 | 10.1016/j.jcrysgro.2011.02.019 | 405.85 | 10.1016/j.jcrysgro.2011.02.019 | 238.15 | 0.67 | No | 10.1002/9783527818488 | Type III
o-Cresol | Cc1ccccc1O | 15.82 | 10.1016/j.gee.2020.11.020 | 304.18 | 10.1016/j.gee.2020.11.020 | ChCl | C[N+](C)(C)CCO.[Cl-] | 4.3 | 10.1016/j.fluid.2017.03.015 | 578.15 | 10.1016/j.molliq.2020.114745 | 348.3 | 0.546 | No | 10.1021/je300997v | Type III
o-Cresol | Cc1ccccc1O | 15.82 | 10.1016/j.gee.2020.11.020 | 304.18 | 10.1016/j.gee.2020.11.020 | ChCl | C[N+](C)(C)CCO.[Cl-] | 4.3 | 10.1016/j.fluid.2017.03.015 | 578.15 | 10.1016/j.molliq.2020.114745 | 321.8 | 0.601 | No | 10.1021/je300997v | Type III
o-Cresol | Cc1ccccc1O | 15.82 | 10.1016/j.gee.2020.11.020 | 304.18 | 10.1016/j.gee.2020.11.020 | ChCl | C[N+](C)(C)CCO.[Cl-] | 4.3 | 10.1016/j.fluid.2017.03.015 | 578.15 | 10.1016/j.molliq.2020.114745 | 295.3 | 0.643 | No | 10.1021/je300997v | Type III
o-Cresol | Cc1ccccc1O | 15.82 | 10.1016/j.gee.2020.11.020 | 304.18 | 10.1016/j.gee.2020.11.020 | ChCl | C[N+](C)(C)CCO.[Cl-] | 4.3 | 10.1016/j.fluid.2017.03.015 | 578.15 | 10.1016/j.molliq.2020.114745 | 249.4 | 0.75 | No | 10.1021/je300997v | Type III
o-Cresol | Cc1ccccc1O | 15.82 | 10.1016/j.gee.2020.11.020 | 304.18 | 10.1016/j.gee.2020.11.020 | ChCl | C[N+](C)(C)CCO.[Cl-] | 4.3 | 10.1016/j.fluid.2017.03.015 | 578.15 | 10.1016/j.molliq.2020.114745 | 250.3 | 0.797 | No | 10.1021/je300997v | Type III
o-Cresol | Cc1ccccc1O | 15.82 | 10.1016/j.gee.2020.11.020 | 304.18 | 10.1016/j.gee.2020.11.020 | ChCl | C[N+](C)(C)CCO.[Cl-] | 4.3 | 10.1016/j.fluid.2017.03.015 | 578.15 | 10.1016/j.molliq.2020.114745 | 251.4 | 0.834 | No | 10.1021/je300997v | Type III
o-Cresol | Cc1ccccc1O | 15.82 | 10.1016/j.gee.2020.11.020 | 304.18 | 10.1016/j.gee.2020.11.020 | ChCl | C[N+](C)(C)CCO.[Cl-] | 4.3 | 10.1016/j.fluid.2017.03.015 | 578.15 | 10.1016/j.molliq.2020.114745 | 279.5 | 0.857 | No | 10.1021/je300997v | Type III
o-Cresol | Cc1ccccc1O | 15.82 | 10.1016/j.gee.2020.11.020 | 304.18 | 10.1016/j.gee.2020.11.020 | ChCl | C[N+](C)(C)CCO.[Cl-] | 4.3 | 10.1016/j.fluid.2017.03.015 | 578.15 | 10.1016/j.molliq.2020.114745 | 283 | 0.909 | No | 10.1021/je300997v | Type III
Octadecan-1-ol | CCCCCCCCCCCCCCCCCCO | 65.35 | 10.1016/j.gee.2020.11.020 | 332.9 | 10.1016/j.gee.2020.11.020 | [N1111]Cl | C[N+](C)(C)C.[Cl-] | 20.49 | 10.1016/j.gee.2020.11.020 | 612.87 | 10.1016/j.gee.2020.11.020 | 435.4 | 0.298 | Yes | 10.1021/acs.jpcb.0c02386 | Type III
Octadecan-1-ol | CCCCCCCCCCCCCCCCCCO | 65.35 | 10.1016/j.gee.2020.11.020 | 332.9 | 10.1016/j.gee.2020.11.020 | [N1111]Cl | C[N+](C)(C)C.[Cl-] | 20.49 | 10.1016/j.gee.2020.11.020 | 612.87 | 10.1016/j.gee.2020.11.020 | 394.3 | 0.403 | Yes | 10.1021/acs.jpcb.0c02386 | Type III
Octadecan-1-ol | CCCCCCCCCCCCCCCCCCO | 65.35 | 10.1016/j.gee.2020.11.020 | 332.9 | 10.1016/j.gee.2020.11.020 | [N1111]Cl | C[N+](C)(C)C.[Cl-] | 20.49 | 10.1016/j.gee.2020.11.020 | 612.87 | 10.1016/j.gee.2020.11.020 | 340.7 | 0.493 | Yes | 10.1021/acs.jpcb.0c02386 | Type III
Octadecan-1-ol | CCCCCCCCCCCCCCCCCCO | 65.35 | 10.1016/j.gee.2020.11.020 | 332.9 | 10.1016/j.gee.2020.11.020 | [N1111]Cl | C[N+](C)(C)C.[Cl-] | 20.49 | 10.1016/j.gee.2020.11.020 | 612.87 | 10.1016/j.gee.2020.11.020 | 336.5 | 0.591 | Yes | 10.1021/acs.jpcb.0c02386 | Type III
Octadecan-1-ol | CCCCCCCCCCCCCCCCCCO | 65.35 | 10.1016/j.gee.2020.11.020 | 332.9 | 10.1016/j.gee.2020.11.020 | [N1111]Cl | C[N+](C)(C)C.[Cl-] | 20.49 | 10.1016/j.gee.2020.11.020 | 612.87 | 10.1016/j.gee.2020.11.020 | 333.5 | 0.695 | Yes | 10.1021/acs.jpcb.0c02386 | Type III
Octadecan-1-ol | CCCCCCCCCCCCCCCCCCO | 65.35 | 10.1016/j.gee.2020.11.020 | 332.9 | 10.1016/j.gee.2020.11.020 | [N4444]Cl | CCCC[N+](CCCC)(CCCC)CCCC.[Cl-] | 14.69 | 10.1021/acs.jpcb.0c02386 | 344 | 10.1021/acs.jpcb.0c02386 | 336.5 | 0.101 | Yes | 10.1021/acs.jpcb.0c02386 | Type III
Octadecan-1-ol | CCCCCCCCCCCCCCCCCCO | 65.35 | 10.1016/j.gee.2020.11.020 | 332.9 | 10.1016/j.gee.2020.11.020 | [N4444]Cl | CCCC[N+](CCCC)(CCCC)CCCC.[Cl-] | 14.69 | 10.1021/acs.jpcb.0c02386 | 344 | 10.1021/acs.jpcb.0c02386 | 331.3 | 0.2 | Yes | 10.1021/acs.jpcb.0c02386 | Type III
Octadecan-1-ol | CCCCCCCCCCCCCCCCCCO | 65.35 | 10.1016/j.gee.2020.11.020 | 332.9 | 10.1016/j.gee.2020.11.020 | [N4444]Cl | CCCC[N+](CCCC)(CCCC)CCCC.[Cl-] | 14.69 | 10.1021/acs.jpcb.0c02386 | 344 | 10.1021/acs.jpcb.0c02386 | 325.8 | 0.314 | Yes | 10.1021/acs.jpcb.0c02386 | Type III
Octadecan-1-ol | CCCCCCCCCCCCCCCCCCO | 65.35 | 10.1016/j.gee.2020.11.020 | 332.9 | 10.1016/j.gee.2020.11.020 | [N4444]Cl | CCCC[N+](CCCC)(CCCC)CCCC.[Cl-] | 14.69 | 10.1021/acs.jpcb.0c02386 | 344 | 10.1021/acs.jpcb.0c02386 | 321.7 | 0.405 | Yes | 10.1021/acs.jpcb.0c02386 | Type III
Octadecan-1-ol | CCCCCCCCCCCCCCCCCCO | 65.35 | 10.1016/j.gee.2020.11.020 | 332.9 | 10.1016/j.gee.2020.11.020 | [N4444]Cl | CCCC[N+](CCCC)(CCCC)CCCC.[Cl-] | 14.69 | 10.1021/acs.jpcb.0c02386 | 344 | 10.1021/acs.jpcb.0c02386 | 317 | 0.503 | Yes | 10.1021/acs.jpcb.0c02386 | Type III
Octadecan-1-ol | CCCCCCCCCCCCCCCCCCO | 65.35 | 10.1016/j.gee.2020.11.020 | 332.9 | 10.1016/j.gee.2020.11.020 | [N4444]Cl | CCCC[N+](CCCC)(CCCC)CCCC.[Cl-] | 14.69 | 10.1021/acs.jpcb.0c02386 | 344 | 10.1021/acs.jpcb.0c02386 | 313 | 0.608 | Yes | 10.1021/acs.jpcb.0c02386 | Type III
Octadecan-1-ol | CCCCCCCCCCCCCCCCCCO | 65.35 | 10.1016/j.gee.2020.11.020 | 332.9 | 10.1016/j.gee.2020.11.020 | [N4444]Cl | CCCC[N+](CCCC)(CCCC)CCCC.[Cl-] | 14.69 | 10.1021/acs.jpcb.0c02386 | 344 | 10.1021/acs.jpcb.0c02386 | 317.9 | 0.697 | Yes | 10.1021/acs.jpcb.0c02386 | Type III
Octadecan-1-ol | CCCCCCCCCCCCCCCCCCO | 65.35 | 10.1016/j.gee.2020.11.020 | 332.9 | 10.1016/j.gee.2020.11.020 | [N4444]Cl | CCCC[N+](CCCC)(CCCC)CCCC.[Cl-] | 14.69 | 10.1021/acs.jpcb.0c02386 | 344 | 10.1021/acs.jpcb.0c02386 | 324.5 | 0.799 | Yes | 10.1021/acs.jpcb.0c02386 | Type III
Octadecan-1-ol | CCCCCCCCCCCCCCCCCCO | 65.35 | 10.1016/j.gee.2020.11.020 | 332.9 | 10.1016/j.gee.2020.11.020 | [N4444]Cl | CCCC[N+](CCCC)(CCCC)CCCC.[Cl-] | 14.69 | 10.1021/acs.jpcb.0c02386 | 344 | 10.1021/acs.jpcb.0c02386 | 328.9 | 0.899 | Yes | 10.1021/acs.jpcb.0c02386 | Type III
Octadecan-1-ol | CCCCCCCCCCCCCCCCCCO | 65.35 | 10.1016/j.gee.2020.11.020 | 332.9 | 10.1016/j.gee.2020.11.020 | Betaine | C[N+](C)(C)CC(=O)[O-] | 17.98 | 10.1063/5.0052303 | 566 | 10.1063/5.0052303 | 529.6 | 0.101 | Yes | 10.1002/cssc.202001331 | Type III
Octadecan-1-ol | CCCCCCCCCCCCCCCCCCO | 65.35 | 10.1016/j.gee.2020.11.020 | 332.9 | 10.1016/j.gee.2020.11.020 | Betaine | C[N+](C)(C)CC(=O)[O-] | 17.98 | 10.1063/5.0052303 | 566 | 10.1063/5.0052303 | 497.3 | 0.202 | Yes | 10.1002/cssc.202001331 | Type III
Octadecan-1-ol | CCCCCCCCCCCCCCCCCCO | 65.35 | 10.1016/j.gee.2020.11.020 | 332.9 | 10.1016/j.gee.2020.11.020 | Betaine | C[N+](C)(C)CC(=O)[O-] | 17.98 | 10.1063/5.0052303 | 566 | 10.1063/5.0052303 | 459.7 | 0.302 | Yes | 10.1002/cssc.202001331 | Type III
Octadecan-1-ol | CCCCCCCCCCCCCCCCCCO | 65.35 | 10.1016/j.gee.2020.11.020 | 332.9 | 10.1016/j.gee.2020.11.020 | Betaine | C[N+](C)(C)CC(=O)[O-] | 17.98 | 10.1063/5.0052303 | 566 | 10.1063/5.0052303 | 415 | 0.402 | Yes | 10.1002/cssc.202001331 | Type III
Octadecan-1-ol | CCCCCCCCCCCCCCCCCCO | 65.35 | 10.1016/j.gee.2020.11.020 | 332.9 | 10.1016/j.gee.2020.11.020 | Betaine | C[N+](C)(C)CC(=O)[O-] | 17.98 | 10.1063/5.0052303 | 566 | 10.1063/5.0052303 | 389 | 0.502 | Yes | 10.1002/cssc.202001331 | Type III
Octadecan-1-ol | CCCCCCCCCCCCCCCCCCO | 65.35 | 10.1016/j.gee.2020.11.020 | 332.9 | 10.1016/j.gee.2020.11.020 | Betaine | C[N+](C)(C)CC(=O)[O-] | 17.98 | 10.1063/5.0052303 | 566 | 10.1063/5.0052303 | 344.2 | 0.601 | Yes | 10.1002/cssc.202001331 | Type III
Octadecan-1-ol | CCCCCCCCCCCCCCCCCCO | 65.35 | 10.1016/j.gee.2020.11.020 | 332.9 | 10.1016/j.gee.2020.11.020 | Betaine | C[N+](C)(C)CC(=O)[O-] | 17.98 | 10.1063/5.0052303 | 566 | 10.1063/5.0052303 | 335.4 | 0.7 | Yes | 10.1002/cssc.202001331 | Type III
Octadecan-1-ol | CCCCCCCCCCCCCCCCCCO | 65.35 | 10.1016/j.gee.2020.11.020 | 332.9 | 10.1016/j.gee.2020.11.020 | Betaine | C[N+](C)(C)CC(=O)[O-] | 17.98 | 10.1063/5.0052303 | 566 | 10.1063/5.0052303 | 334.8 | 0.8 | Yes | 10.1002/cssc.202001331 | Type III
Octadecan-1-ol | CCCCCCCCCCCCCCCCCCO | 65.35 | 10.1016/j.gee.2020.11.020 | 332.9 | 10.1016/j.gee.2020.11.020 | Betaine | C[N+](C)(C)CC(=O)[O-] | 17.98 | 10.1063/5.0052303 | 566 | 10.1063/5.0052303 | 332.1 | 0.9 | Yes | 10.1002/cssc.202001331 | Type III
Octadecan-1-ol | CCCCCCCCCCCCCCCCCCO | 65.35 | 10.1016/j.gee.2020.11.020 | 332.9 | 10.1016/j.gee.2020.11.020 | ChCl | C[N+](C)(C)CCO.[Cl-] | 4.3 | 10.1016/j.fluid.2017.03.015 | 578.15 | 10.1016/j.molliq.2020.114745 | 541.55 | 0.061 | Yes | 10.1021/acs.iecr.7b02382 | Type III
Octadecan-1-ol | CCCCCCCCCCCCCCCCCCO | 65.35 | 10.1016/j.gee.2020.11.020 | 332.9 | 10.1016/j.gee.2020.11.020 | ChCl | C[N+](C)(C)CCO.[Cl-] | 4.3 | 10.1016/j.fluid.2017.03.015 | 578.15 | 10.1016/j.molliq.2020.114745 | 510.18 | 0.099 | Yes | 10.1021/acs.iecr.7b02382 | Type III
Octadecan-1-ol | CCCCCCCCCCCCCCCCCCO | 65.35 | 10.1016/j.gee.2020.11.020 | 332.9 | 10.1016/j.gee.2020.11.020 | ChCl | C[N+](C)(C)CCO.[Cl-] | 4.3 | 10.1016/j.fluid.2017.03.015 | 578.15 | 10.1016/j.molliq.2020.114745 | 508.55 | 0.112 | Yes | 10.1021/acs.iecr.7b02382 | Type III
Octadecan-1-ol | CCCCCCCCCCCCCCCCCCO | 65.35 | 10.1016/j.gee.2020.11.020 | 332.9 | 10.1016/j.gee.2020.11.020 | ChCl | C[N+](C)(C)CCO.[Cl-] | 4.3 | 10.1016/j.fluid.2017.03.015 | 578.15 | 10.1016/j.molliq.2020.114745 | 477.25 | 0.15 | Yes | 10.1021/acs.iecr.7b02382 | Type III
Octadecan-1-ol | CCCCCCCCCCCCCCCCCCO | 65.35 | 10.1016/j.gee.2020.11.020 | 332.9 | 10.1016/j.gee.2020.11.020 | ChCl | C[N+](C)(C)CCO.[Cl-] | 4.3 | 10.1016/j.fluid.2017.03.015 | 578.15 | 10.1016/j.molliq.2020.114745 | 480.75 | 0.159 | Yes | 10.1021/acs.iecr.7b02382 | Type III
Octadecan-1-ol | CCCCCCCCCCCCCCCCCCO | 65.35 | 10.1016/j.gee.2020.11.020 | 332.9 | 10.1016/j.gee.2020.11.020 | ChCl | C[N+](C)(C)CCO.[Cl-] | 4.3 | 10.1016/j.fluid.2017.03.015 | 578.15 | 10.1016/j.molliq.2020.114745 | 456.75 | 0.2 | Yes | 10.1021/acs.iecr.7b02382 | Type III
Octadecan-1-ol | CCCCCCCCCCCCCCCCCCO | 65.35 | 10.1016/j.gee.2020.11.020 | 332.9 | 10.1016/j.gee.2020.11.020 | ChCl | C[N+](C)(C)CCO.[Cl-] | 4.3 | 10.1016/j.fluid.2017.03.015 | 578.15 | 10.1016/j.molliq.2020.114745 | 460.15 | 0.202 | Yes | 10.1021/acs.iecr.7b02382 | Type III
Octadecan-1-ol | CCCCCCCCCCCCCCCCCCO | 65.35 | 10.1016/j.gee.2020.11.020 | 332.9 | 10.1016/j.gee.2020.11.020 | ChCl | C[N+](C)(C)CCO.[Cl-] | 4.3 | 10.1016/j.fluid.2017.03.015 | 578.15 | 10.1016/j.molliq.2020.114745 | 413.48 | 0.249 | Yes | 10.1021/acs.iecr.7b02382 | Type III
Octadecan-1-ol | CCCCCCCCCCCCCCCCCCO | 65.35 | 10.1016/j.gee.2020.11.020 | 332.9 | 10.1016/j.gee.2020.11.020 | ChCl | C[N+](C)(C)CCO.[Cl-] | 4.3 | 10.1016/j.fluid.2017.03.015 | 578.15 | 10.1016/j.molliq.2020.114745 | 413.78 | 0.25 | Yes | 10.1021/acs.iecr.7b02382 | Type III
Octadecan-1-ol | CCCCCCCCCCCCCCCCCCO | 65.35 | 10.1016/j.gee.2020.11.020 | 332.9 | 10.1016/j.gee.2020.11.020 | ChCl | C[N+](C)(C)CCO.[Cl-] | 4.3 | 10.1016/j.fluid.2017.03.015 | 578.15 | 10.1016/j.molliq.2020.114745 | 418.65 | 0.252 | Yes | 10.1021/acs.iecr.7b02382 | Type III
Octadecan-1-ol | CCCCCCCCCCCCCCCCCCO | 65.35 | 10.1016/j.gee.2020.11.020 | 332.9 | 10.1016/j.gee.2020.11.020 | ChCl | C[N+](C)(C)CCO.[Cl-] | 4.3 | 10.1016/j.fluid.2017.03.015 | 578.15 | 10.1016/j.molliq.2020.114745 | 383.65 | 0.315 | Yes | 10.1021/acs.iecr.7b02382 | Type III
Octadecan-1-ol | CCCCCCCCCCCCCCCCCCO | 65.35 | 10.1016/j.gee.2020.11.020 | 332.9 | 10.1016/j.gee.2020.11.020 | ChCl | C[N+](C)(C)CCO.[Cl-] | 4.3 | 10.1016/j.fluid.2017.03.015 | 578.15 | 10.1016/j.molliq.2020.114745 | 373.95 | 0.35 | Yes | 10.1021/acs.iecr.7b02382 | Type III
Octadecan-1-ol | CCCCCCCCCCCCCCCCCCO | 65.35 | 10.1016/j.gee.2020.11.020 | 332.9 | 10.1016/j.gee.2020.11.020 | ChCl | C[N+](C)(C)CCO.[Cl-] | 4.3 | 10.1016/j.fluid.2017.03.015 | 578.15 | 10.1016/j.molliq.2020.114745 | 363.25 | 0.368 | Yes | 10.1021/acs.iecr.7b02382 | Type III
Octadecan-1-ol | CCCCCCCCCCCCCCCCCCO | 65.35 | 10.1016/j.gee.2020.11.020 | 332.9 | 10.1016/j.gee.2020.11.020 | ChCl | C[N+](C)(C)CCO.[Cl-] | 4.3 | 10.1016/j.fluid.2017.03.015 | 578.15 | 10.1016/j.molliq.2020.114745 | 339.48 | 0.4 | Yes | 10.1021/acs.iecr.7b02382 | Type III
Octadecan-1-ol | CCCCCCCCCCCCCCCCCCO | 65.35 | 10.1016/j.gee.2020.11.020 | 332.9 | 10.1016/j.gee.2020.11.020 | ChCl | C[N+](C)(C)CCO.[Cl-] | 4.3 | 10.1016/j.fluid.2017.03.015 | 578.15 | 10.1016/j.molliq.2020.114745 | 341.25 | 0.401 | Yes | 10.1021/acs.iecr.7b02382 | Type III
Octadecan-1-ol | CCCCCCCCCCCCCCCCCCO | 65.35 | 10.1016/j.gee.2020.11.020 | 332.9 | 10.1016/j.gee.2020.11.020 | ChCl | C[N+](C)(C)CCO.[Cl-] | 4.3 | 10.1016/j.fluid.2017.03.015 | 578.15 | 10.1016/j.molliq.2020.114745 | 344.82 | 0.413 | Yes | 10.1021/acs.iecr.7b02382 | Type III
Octadecan-1-ol | CCCCCCCCCCCCCCCCCCO | 65.35 | 10.1016/j.gee.2020.11.020 | 332.9 | 10.1016/j.gee.2020.11.020 | ChCl | C[N+](C)(C)CCO.[Cl-] | 4.3 | 10.1016/j.fluid.2017.03.015 | 578.15 | 10.1016/j.molliq.2020.114745 | 333.68 | 0.433 | Yes | 10.1021/acs.iecr.7b02382 | Type III
Octadecan-1-ol | CCCCCCCCCCCCCCCCCCO | 65.35 | 10.1016/j.gee.2020.11.020 | 332.9 | 10.1016/j.gee.2020.11.020 | ChCl | C[N+](C)(C)CCO.[Cl-] | 4.3 | 10.1016/j.fluid.2017.03.015 | 578.15 | 10.1016/j.molliq.2020.114745 | 328.32 | 0.498 | Yes | 10.1021/acs.iecr.7b02382 | Type III
Octadecan-1-ol | CCCCCCCCCCCCCCCCCCO | 65.35 | 10.1016/j.gee.2020.11.020 | 332.9 | 10.1016/j.gee.2020.11.020 | ChCl | C[N+](C)(C)CCO.[Cl-] | 4.3 | 10.1016/j.fluid.2017.03.015 | 578.15 | 10.1016/j.molliq.2020.114745 | 328.48 | 0.508 | Yes | 10.1021/acs.iecr.7b02382 | Type III
Octadecan-1-ol | CCCCCCCCCCCCCCCCCCO | 65.35 | 10.1016/j.gee.2020.11.020 | 332.9 | 10.1016/j.gee.2020.11.020 | ChCl | C[N+](C)(C)CCO.[Cl-] | 4.3 | 10.1016/j.fluid.2017.03.015 | 578.15 | 10.1016/j.molliq.2020.114745 | 329.98 | 0.597 | Yes | 10.1021/acs.iecr.7b02382 | Type III
Octadecan-1-ol | CCCCCCCCCCCCCCCCCCO | 65.35 | 10.1016/j.gee.2020.11.020 | 332.9 | 10.1016/j.gee.2020.11.020 | ChCl | C[N+](C)(C)CCO.[Cl-] | 4.3 | 10.1016/j.fluid.2017.03.015 | 578.15 | 10.1016/j.molliq.2020.114745 | 329.52 | 0.606 | Yes | 10.1021/acs.iecr.7b02382 | Type III
Octadecan-1-ol | CCCCCCCCCCCCCCCCCCO | 65.35 | 10.1016/j.gee.2020.11.020 | 332.9 | 10.1016/j.gee.2020.11.020 | ChCl | C[N+](C)(C)CCO.[Cl-] | 4.3 | 10.1016/j.fluid.2017.03.015 | 578.15 | 10.1016/j.molliq.2020.114745 | 330.58 | 0.681 | Yes | 10.1021/acs.iecr.7b02382 | Type III
Octadecan-1-ol | CCCCCCCCCCCCCCCCCCO | 65.35 | 10.1016/j.gee.2020.11.020 | 332.9 | 10.1016/j.gee.2020.11.020 | ChCl | C[N+](C)(C)CCO.[Cl-] | 4.3 | 10.1016/j.fluid.2017.03.015 | 578.15 | 10.1016/j.molliq.2020.114745 | 330.55 | 0.698 | Yes | 10.1021/acs.iecr.7b02382 | Type III
Octadecan-1-ol | CCCCCCCCCCCCCCCCCCO | 65.35 | 10.1016/j.gee.2020.11.020 | 332.9 | 10.1016/j.gee.2020.11.020 | ChCl | C[N+](C)(C)CCO.[Cl-] | 4.3 | 10.1016/j.fluid.2017.03.015 | 578.15 | 10.1016/j.molliq.2020.114745 | 331.58 | 0.795 | Yes | 10.1021/acs.iecr.7b02382 | Type III
Octadecan-1-ol | CCCCCCCCCCCCCCCCCCO | 65.35 | 10.1016/j.gee.2020.11.020 | 332.9 | 10.1016/j.gee.2020.11.020 | ChCl | C[N+](C)(C)CCO.[Cl-] | 4.3 | 10.1016/j.fluid.2017.03.015 | 578.15 | 10.1016/j.molliq.2020.114745 | 331.12 | 0.797 | Yes | 10.1021/acs.iecr.7b02382 | Type III
Octadecan-1-ol | CCCCCCCCCCCCCCCCCCO | 65.35 | 10.1016/j.gee.2020.11.020 | 332.9 | 10.1016/j.gee.2020.11.020 | ChCl | C[N+](C)(C)CCO.[Cl-] | 4.3 | 10.1016/j.fluid.2017.03.015 | 578.15 | 10.1016/j.molliq.2020.114745 | 332.2 | 0.85 | Yes | 10.1021/acs.iecr.7b02382 | Type III
Octadecan-1-ol | CCCCCCCCCCCCCCCCCCO | 65.35 | 10.1016/j.gee.2020.11.020 | 332.9 | 10.1016/j.gee.2020.11.020 | ChCl | C[N+](C)(C)CCO.[Cl-] | 4.3 | 10.1016/j.fluid.2017.03.015 | 578.15 | 10.1016/j.molliq.2020.114745 | 332.42 | 0.902 | Yes | 10.1021/acs.iecr.7b02382 | Type III
Oleic acid | CCCCCCCC/C=C\CCCCCCCC(=O)O | 42.99 | 10.1007/s11746-007-1191-9 | 289.45 | 10.1016/j.molliq.2020.114745 | Capric Acid | CCCCCCCCCC(=O)O | 27.5 | 10.1016/j.gee.2020.11.020 | 304.8 | 10.1016/j.gee.2020.11.020 | 301.2 | 0.1 | Yes | 10.1016/j.ijggc.2019.102839 | Type V
Oleic acid | CCCCCCCC/C=C\CCCCCCCC(=O)O | 42.99 | 10.1007/s11746-007-1191-9 | 289.45 | 10.1016/j.molliq.2020.114745 | Capric Acid | CCCCCCCCCC(=O)O | 27.5 | 10.1016/j.gee.2020.11.020 | 304.8 | 10.1016/j.gee.2020.11.020 | 296.71 | 0.2 | Yes | 10.1016/j.ijggc.2019.102839 | Type V
Oleic acid | CCCCCCCC/C=C\CCCCCCCC(=O)O | 42.99 | 10.1007/s11746-007-1191-9 | 289.45 | 10.1016/j.molliq.2020.114745 | Capric Acid | CCCCCCCCCC(=O)O | 27.5 | 10.1016/j.gee.2020.11.020 | 304.8 | 10.1016/j.gee.2020.11.020 | 289.87 | 0.3 | Yes | 10.1016/j.ijggc.2019.102839 | Type V
Oleic acid | CCCCCCCC/C=C\CCCCCCCC(=O)O | 42.99 | 10.1007/s11746-007-1191-9 | 289.45 | 10.1016/j.molliq.2020.114745 | Capric Acid | CCCCCCCCCC(=O)O | 27.5 | 10.1016/j.gee.2020.11.020 | 304.8 | 10.1016/j.gee.2020.11.020 | 283.68 | 0.4 | Yes | 10.1016/j.ijggc.2019.102839 | Type V
Oleic acid | CCCCCCCC/C=C\CCCCCCCC(=O)O | 42.99 | 10.1007/s11746-007-1191-9 | 289.45 | 10.1016/j.molliq.2020.114745 | Capric Acid | CCCCCCCCCC(=O)O | 27.5 | 10.1016/j.gee.2020.11.020 | 304.8 | 10.1016/j.gee.2020.11.020 | 281.33 | 0.5 | Yes | 10.1016/j.ijggc.2019.102839 | Type V
Oleic acid | CCCCCCCC/C=C\CCCCCCCC(=O)O | 42.99 | 10.1007/s11746-007-1191-9 | 289.45 | 10.1016/j.molliq.2020.114745 | Capric Acid | CCCCCCCCCC(=O)O | 27.5 | 10.1016/j.gee.2020.11.020 | 304.8 | 10.1016/j.gee.2020.11.020 | 272.78 | 0.6 | Yes | 10.1016/j.ijggc.2019.102839 | Type V
Oleic acid | CCCCCCCC/C=C\CCCCCCCC(=O)O | 42.99 | 10.1007/s11746-007-1191-9 | 289.45 | 10.1016/j.molliq.2020.114745 | Capric Acid | CCCCCCCCCC(=O)O | 27.5 | 10.1016/j.gee.2020.11.020 | 304.8 | 10.1016/j.gee.2020.11.020 | 277.48 | 0.7 | Yes | 10.1016/j.ijggc.2019.102839 | Type V
Oleic acid | CCCCCCCC/C=C\CCCCCCCC(=O)O | 42.99 | 10.1007/s11746-007-1191-9 | 289.45 | 10.1016/j.molliq.2020.114745 | Capric Acid | CCCCCCCCCC(=O)O | 27.5 | 10.1016/j.gee.2020.11.020 | 304.8 | 10.1016/j.gee.2020.11.020 | 282.82 | 0.8 | Yes | 10.1016/j.ijggc.2019.102839 | Type V
Oleic acid | CCCCCCCC/C=C\CCCCCCCC(=O)O | 42.99 | 10.1007/s11746-007-1191-9 | 289.45 | 10.1016/j.molliq.2020.114745 | Capric Acid | CCCCCCCCCC(=O)O | 27.5 | 10.1016/j.gee.2020.11.020 | 304.8 | 10.1016/j.gee.2020.11.020 | 285.39 | 0.9 | Yes | 10.1016/j.ijggc.2019.102839 | Type V
Oleic acid | CCCCCCCC/C=C\CCCCCCCC(=O)O | 42.99 | 10.1007/s11746-007-1191-9 | 289.45 | 10.1016/j.molliq.2020.114745 | Lidocaine | CCN(CC)CC(=O)Nc1c(C)cccc1C | 16.4 | 10.1016/j.tca.2009.08.016 | 341.15 | 10.1016/j.molliq.2020.114745 | 226.15 | 0.5 | No | 10.1016/j.molliq.2020.114745 | Type V
Oxalic Acid | O=C(O)C(=O)O | 18.58 | 10.1016/j.gee.2020.11.020 | 462.4 | 10.1016/j.gee.2020.11.020 | ChCl | C[N+](C)(C)CCO.[Cl-] | 4.3 | 10.1016/j.fluid.2017.03.015 | 578.15 | 10.1016/j.molliq.2020.114745 | 396 | 0.3 | Yes | 10.1021/ja048266j | Type III
Oxalic Acid | O=C(O)C(=O)O | 18.58 | 10.1016/j.gee.2020.11.020 | 462.4 | 10.1016/j.gee.2020.11.020 | ChCl | C[N+](C)(C)CCO.[Cl-] | 4.3 | 10.1016/j.fluid.2017.03.015 | 578.15 | 10.1016/j.molliq.2020.114745 | 381 | 0.35 | Yes | 10.1021/ja048266j | Type III
Oxalic Acid | O=C(O)C(=O)O | 18.58 | 10.1016/j.gee.2020.11.020 | 462.4 | 10.1016/j.gee.2020.11.020 | ChCl | C[N+](C)(C)CCO.[Cl-] | 4.3 | 10.1016/j.fluid.2017.03.015 | 578.15 | 10.1016/j.molliq.2020.114745 | 359 | 0.4 | Yes | 10.1021/ja048266j | Type III
Oxalic Acid | O=C(O)C(=O)O | 18.58 | 10.1016/j.gee.2020.11.020 | 462.4 | 10.1016/j.gee.2020.11.020 | ChCl | C[N+](C)(C)CCO.[Cl-] | 4.3 | 10.1016/j.fluid.2017.03.015 | 578.15 | 10.1016/j.molliq.2020.114745 | 349 | 0.45 | Yes | 10.1021/ja048266j | Type III
Oxalic Acid | O=C(O)C(=O)O | 18.58 | 10.1016/j.gee.2020.11.020 | 462.4 | 10.1016/j.gee.2020.11.020 | ChCl | C[N+](C)(C)CCO.[Cl-] | 4.3 | 10.1016/j.fluid.2017.03.015 | 578.15 | 10.1016/j.molliq.2020.114745 | 308 | 0.5 | Yes | 10.1021/ja048266j | Type III
Oxalic Acid | O=C(O)C(=O)O | 18.58 | 10.1016/j.gee.2020.11.020 | 462.4 | 10.1016/j.gee.2020.11.020 | ChCl | C[N+](C)(C)CCO.[Cl-] | 4.3 | 10.1016/j.fluid.2017.03.015 | 578.15 | 10.1016/j.molliq.2020.114745 | 326 | 0.55 | Yes | 10.1021/ja048266j | Type III
Oxalic Acid | O=C(O)C(=O)O | 18.58 | 10.1016/j.gee.2020.11.020 | 462.4 | 10.1016/j.gee.2020.11.020 | ChCl | C[N+](C)(C)CCO.[Cl-] | 4.3 | 10.1016/j.fluid.2017.03.015 | 578.15 | 10.1016/j.molliq.2020.114745 | 328 | 0.6 | Yes | 10.1021/ja048266j | Type III
Oxalic Acid | O=C(O)C(=O)O | 18.58 | 10.1016/j.gee.2020.11.020 | 462.4 | 10.1016/j.gee.2020.11.020 | ChCl | C[N+](C)(C)CCO.[Cl-] | 4.3 | 10.1016/j.fluid.2017.03.015 | 578.15 | 10.1016/j.molliq.2020.114745 | 351 | 0.65 | Yes | 10.1021/ja048266j | Type III
Oxalic Acid | O=C(O)C(=O)O | 18.58 | 10.1016/j.gee.2020.11.020 | 462.4 | 10.1016/j.gee.2020.11.020 | ChCl | C[N+](C)(C)CCO.[Cl-] | 4.3 | 10.1016/j.fluid.2017.03.015 | 578.15 | 10.1016/j.molliq.2020.114745 | 361 | 0.7 | Yes | 10.1021/ja048266j | Type III
Palmitic Acid | CCCCCCCCCCCCCCCC(=O)O | 51.02 | 10.1016/j.gee.2020.11.020 | 336.8 | 10.1016/j.gee.2020.11.020 | [N1111]Cl | C[N+](C)(C)C.[Cl-] | 20.49 | 10.1016/j.gee.2020.11.020 | 612.87 | 10.1016/j.gee.2020.11.020 | 573.25 | 0.103 | Yes | 10.1016/j.fluid.2017.04.007 | Type III
Palmitic Acid | CCCCCCCCCCCCCCCC(=O)O | 51.02 | 10.1016/j.gee.2020.11.020 | 336.8 | 10.1016/j.gee.2020.11.020 | [N1111]Cl | C[N+](C)(C)C.[Cl-] | 20.49 | 10.1016/j.gee.2020.11.020 | 612.87 | 10.1016/j.gee.2020.11.020 | 525.25 | 0.194 | Yes | 10.1016/j.fluid.2017.04.007 | Type III
Palmitic Acid | CCCCCCCCCCCCCCCC(=O)O | 51.02 | 10.1016/j.gee.2020.11.020 | 336.8 | 10.1016/j.gee.2020.11.020 | [N1111]Cl | C[N+](C)(C)C.[Cl-] | 20.49 | 10.1016/j.gee.2020.11.020 | 612.87 | 10.1016/j.gee.2020.11.020 | 473.75 | 0.316 | Yes | 10.1016/j.fluid.2017.04.007 | Type III
Palmitic Acid | CCCCCCCCCCCCCCCC(=O)O | 51.02 | 10.1016/j.gee.2020.11.020 | 336.8 | 10.1016/j.gee.2020.11.020 | [N1111]Cl | C[N+](C)(C)C.[Cl-] | 20.49 | 10.1016/j.gee.2020.11.020 | 612.87 | 10.1016/j.gee.2020.11.020 | 429.25 | 0.408 | Yes | 10.1016/j.fluid.2017.04.007 | Type III
Palmitic Acid | CCCCCCCCCCCCCCCC(=O)O | 51.02 | 10.1016/j.gee.2020.11.020 | 336.8 | 10.1016/j.gee.2020.11.020 | [N1111]Cl | C[N+](C)(C)C.[Cl-] | 20.49 | 10.1016/j.gee.2020.11.020 | 612.87 | 10.1016/j.gee.2020.11.020 | 387.95 | 0.51 | Yes | 10.1016/j.fluid.2017.04.007 | Type III
Palmitic Acid | CCCCCCCCCCCCCCCC(=O)O | 51.02 | 10.1016/j.gee.2020.11.020 | 336.8 | 10.1016/j.gee.2020.11.020 | [N1111]Cl | C[N+](C)(C)C.[Cl-] | 20.49 | 10.1016/j.gee.2020.11.020 | 612.87 | 10.1016/j.gee.2020.11.020 | 333.45 | 0.597 | Yes | 10.1016/j.fluid.2017.04.007 | Type III
Palmitic Acid | CCCCCCCCCCCCCCCC(=O)O | 51.02 | 10.1016/j.gee.2020.11.020 | 336.8 | 10.1016/j.gee.2020.11.020 | [N1111]Cl | C[N+](C)(C)C.[Cl-] | 20.49 | 10.1016/j.gee.2020.11.020 | 612.87 | 10.1016/j.gee.2020.11.020 | 331.46 | 0.598 | Yes | 10.1016/j.fluid.2017.04.007 | Type III
Palmitic Acid | CCCCCCCCCCCCCCCC(=O)O | 51.02 | 10.1016/j.gee.2020.11.020 | 336.8 | 10.1016/j.gee.2020.11.020 | [N1111]Cl | C[N+](C)(C)C.[Cl-] | 20.49 | 10.1016/j.gee.2020.11.020 | 612.87 | 10.1016/j.gee.2020.11.020 | 334.25 | 0.683 | Yes | 10.1016/j.fluid.2017.04.007 | Type III
Palmitic Acid | CCCCCCCCCCCCCCCC(=O)O | 51.02 | 10.1016/j.gee.2020.11.020 | 336.8 | 10.1016/j.gee.2020.11.020 | [N1111]Cl | C[N+](C)(C)C.[Cl-] | 20.49 | 10.1016/j.gee.2020.11.020 | 612.87 | 10.1016/j.gee.2020.11.020 | 331.36 | 0.699 | Yes | 10.1016/j.fluid.2017.04.007 | Type III
Palmitic Acid | CCCCCCCCCCCCCCCC(=O)O | 51.02 | 10.1016/j.gee.2020.11.020 | 336.8 | 10.1016/j.gee.2020.11.020 | [N1111]Cl | C[N+](C)(C)C.[Cl-] | 20.49 | 10.1016/j.gee.2020.11.020 | 612.87 | 10.1016/j.gee.2020.11.020 | 332.4 | 0.796 | Yes | 10.1016/j.fluid.2017.04.007 | Type III
Palmitic Acid | CCCCCCCCCCCCCCCC(=O)O | 51.02 | 10.1016/j.gee.2020.11.020 | 336.8 | 10.1016/j.gee.2020.11.020 | [N1111]Cl | C[N+](C)(C)C.[Cl-] | 20.49 | 10.1016/j.gee.2020.11.020 | 612.87 | 10.1016/j.gee.2020.11.020 | 335.05 | 0.812 | Yes | 10.1016/j.fluid.2017.04.007 | Type III
Palmitic Acid | CCCCCCCCCCCCCCCC(=O)O | 51.02 | 10.1016/j.gee.2020.11.020 | 336.8 | 10.1016/j.gee.2020.11.020 | [N1111]Cl | C[N+](C)(C)C.[Cl-] | 20.49 | 10.1016/j.gee.2020.11.020 | 612.87 | 10.1016/j.gee.2020.11.020 | 335.05 | 0.891 | Yes | 10.1016/j.fluid.2017.04.007 | Type III
Palmitic Acid | CCCCCCCCCCCCCCCC(=O)O | 51.02 | 10.1016/j.gee.2020.11.020 | 336.8 | 10.1016/j.gee.2020.11.020 | [N1111]Cl | C[N+](C)(C)C.[Cl-] | 20.49 | 10.1016/j.gee.2020.11.020 | 612.87 | 10.1016/j.gee.2020.11.020 | 335.15 | 0.896 | Yes | 10.1016/j.fluid.2017.04.007 | Type III
Palmitic Acid | CCCCCCCCCCCCCCCC(=O)O | 51.02 | 10.1016/j.gee.2020.11.020 | 336.8 | 10.1016/j.gee.2020.11.020 | [N2222]Cl | CC[N+](CC)(CC)CC.[Cl-] | 51.24 | 10.1016/j.gee.2020.11.020 | 535.4 | 10.1016/j.gee.2020.11.020 | 483.65 | 0.093 | Yes | 10.1016/j.fluid.2017.04.007 | Type III
Palmitic Acid | CCCCCCCCCCCCCCCC(=O)O | 51.02 | 10.1016/j.gee.2020.11.020 | 336.8 | 10.1016/j.gee.2020.11.020 | [N2222]Cl | CC[N+](CC)(CC)CC.[Cl-] | 51.24 | 10.1016/j.gee.2020.11.020 | 535.4 | 10.1016/j.gee.2020.11.020 | 442.25 | 0.218 | Yes | 10.1016/j.fluid.2017.04.007 | Type III
Palmitic Acid | CCCCCCCCCCCCCCCC(=O)O | 51.02 | 10.1016/j.gee.2020.11.020 | 336.8 | 10.1016/j.gee.2020.11.020 | [N2222]Cl | CC[N+](CC)(CC)CC.[Cl-] | 51.24 | 10.1016/j.gee.2020.11.020 | 535.4 | 10.1016/j.gee.2020.11.020 | 407.25 | 0.301 | Yes | 10.1016/j.fluid.2017.04.007 | Type III
Palmitic Acid | CCCCCCCCCCCCCCCC(=O)O | 51.02 | 10.1016/j.gee.2020.11.020 | 336.8 | 10.1016/j.gee.2020.11.020 | [N2222]Cl | CC[N+](CC)(CC)CC.[Cl-] | 51.24 | 10.1016/j.gee.2020.11.020 | 535.4 | 10.1016/j.gee.2020.11.020 | 362.95 | 0.413 | Yes | 10.1016/j.fluid.2017.04.007 | Type III
Palmitic Acid | CCCCCCCCCCCCCCCC(=O)O | 51.02 | 10.1016/j.gee.2020.11.020 | 336.8 | 10.1016/j.gee.2020.11.020 | [N2222]Cl | CC[N+](CC)(CC)CC.[Cl-] | 51.24 | 10.1016/j.gee.2020.11.020 | 535.4 | 10.1016/j.gee.2020.11.020 | 330.98 | 0.497 | Yes | 10.1016/j.fluid.2017.04.007 | Type III
Palmitic Acid | CCCCCCCCCCCCCCCC(=O)O | 51.02 | 10.1016/j.gee.2020.11.020 | 336.8 | 10.1016/j.gee.2020.11.020 | [N2222]Cl | CC[N+](CC)(CC)CC.[Cl-] | 51.24 | 10.1016/j.gee.2020.11.020 | 535.4 | 10.1016/j.gee.2020.11.020 | 333.05 | 0.516 | Yes | 10.1016/j.fluid.2017.04.007 | Type III
Palmitic Acid | CCCCCCCCCCCCCCCC(=O)O | 51.02 | 10.1016/j.gee.2020.11.020 | 336.8 | 10.1016/j.gee.2020.11.020 | [N2222]Cl | CC[N+](CC)(CC)CC.[Cl-] | 51.24 | 10.1016/j.gee.2020.11.020 | 535.4 | 10.1016/j.gee.2020.11.020 | 323.35 | 0.591 | Yes | 10.1016/j.fluid.2017.04.007 | Type III
Palmitic Acid | CCCCCCCCCCCCCCCC(=O)O | 51.02 | 10.1016/j.gee.2020.11.020 | 336.8 | 10.1016/j.gee.2020.11.020 | [N2222]Cl | CC[N+](CC)(CC)CC.[Cl-] | 51.24 | 10.1016/j.gee.2020.11.020 | 535.4 | 10.1016/j.gee.2020.11.020 | 323.35 | 0.591 | Yes | 10.1016/j.fluid.2017.04.007 | Type III
Palmitic Acid | CCCCCCCCCCCCCCCC(=O)O | 51.02 | 10.1016/j.gee.2020.11.020 | 336.8 | 10.1016/j.gee.2020.11.020 | [N2222]Cl | CC[N+](CC)(CC)CC.[Cl-] | 51.24 | 10.1016/j.gee.2020.11.020 | 535.4 | 10.1016/j.gee.2020.11.020 | 319.93 | 0.594 | Yes | 10.1016/j.fluid.2017.04.007 | Type III
Palmitic Acid | CCCCCCCCCCCCCCCC(=O)O | 51.02 | 10.1016/j.gee.2020.11.020 | 336.8 | 10.1016/j.gee.2020.11.020 | [N2222]Cl | CC[N+](CC)(CC)CC.[Cl-] | 51.24 | 10.1016/j.gee.2020.11.020 | 535.4 | 10.1016/j.gee.2020.11.020 | 319.93 | 0.594 | Yes | 10.1016/j.fluid.2017.04.007 | Type III
Palmitic Acid | CCCCCCCCCCCCCCCC(=O)O | 51.02 | 10.1016/j.gee.2020.11.020 | 336.8 | 10.1016/j.gee.2020.11.020 | [N2222]Cl | CC[N+](CC)(CC)CC.[Cl-] | 51.24 | 10.1016/j.gee.2020.11.020 | 535.4 | 10.1016/j.gee.2020.11.020 | 327.25 | 0.69 | Yes | 10.1016/j.fluid.2017.04.007 | Type III
Palmitic Acid | CCCCCCCCCCCCCCCC(=O)O | 51.02 | 10.1016/j.gee.2020.11.020 | 336.8 | 10.1016/j.gee.2020.11.020 | [N2222]Cl | CC[N+](CC)(CC)CC.[Cl-] | 51.24 | 10.1016/j.gee.2020.11.020 | 535.4 | 10.1016/j.gee.2020.11.020 | 327.25 | 0.69 | Yes | 10.1016/j.fluid.2017.04.007 | Type III
Palmitic Acid | CCCCCCCCCCCCCCCC(=O)O | 51.02 | 10.1016/j.gee.2020.11.020 | 336.8 | 10.1016/j.gee.2020.11.020 | [N2222]Cl | CC[N+](CC)(CC)CC.[Cl-] | 51.24 | 10.1016/j.gee.2020.11.020 | 535.4 | 10.1016/j.gee.2020.11.020 | 326.01 | 0.698 | Yes | 10.1016/j.fluid.2017.04.007 | Type III
Palmitic Acid | CCCCCCCCCCCCCCCC(=O)O | 51.02 | 10.1016/j.gee.2020.11.020 | 336.8 | 10.1016/j.gee.2020.11.020 | [N2222]Cl | CC[N+](CC)(CC)CC.[Cl-] | 51.24 | 10.1016/j.gee.2020.11.020 | 535.4 | 10.1016/j.gee.2020.11.020 | 332.75 | 0.796 | Yes | 10.1016/j.fluid.2017.04.007 | Type III
Palmitic Acid | CCCCCCCCCCCCCCCC(=O)O | 51.02 | 10.1016/j.gee.2020.11.020 | 336.8 | 10.1016/j.gee.2020.11.020 | [N2222]Cl | CC[N+](CC)(CC)CC.[Cl-] | 51.24 | 10.1016/j.gee.2020.11.020 | 535.4 | 10.1016/j.gee.2020.11.020 | 332.69 | 0.801 | Yes | 10.1016/j.fluid.2017.04.007 | Type III
Palmitic Acid | CCCCCCCCCCCCCCCC(=O)O | 51.02 | 10.1016/j.gee.2020.11.020 | 336.8 | 10.1016/j.gee.2020.11.020 | [N2222]Cl | CC[N+](CC)(CC)CC.[Cl-] | 51.24 | 10.1016/j.gee.2020.11.020 | 535.4 | 10.1016/j.gee.2020.11.020 | 335.79 | 0.9 | Yes | 10.1016/j.fluid.2017.04.007 | Type III
Palmitic Acid | CCCCCCCCCCCCCCCC(=O)O | 51.02 | 10.1016/j.gee.2020.11.020 | 336.8 | 10.1016/j.gee.2020.11.020 | [N2222]Cl | CC[N+](CC)(CC)CC.[Cl-] | 51.24 | 10.1016/j.gee.2020.11.020 | 535.4 | 10.1016/j.gee.2020.11.020 | 333.35 | 0.902 | Yes | 10.1016/j.fluid.2017.04.007 | Type III
Palmitic Acid | CCCCCCCCCCCCCCCC(=O)O | 51.02 | 10.1016/j.gee.2020.11.020 | 336.8 | 10.1016/j.gee.2020.11.020 | [N3333]Cl | CCC[N+](CCC)(CCC)CCC.[Cl-] | 66.58 | 10.1016/j.gee.2020.11.020 | 502.4 | 10.1016/j.gee.2020.11.020 | 444.22 | 0.1 | Yes | 10.1016/j.fluid.2017.04.007 | Type III
Palmitic Acid | CCCCCCCCCCCCCCCC(=O)O | 51.02 | 10.1016/j.gee.2020.11.020 | 336.8 | 10.1016/j.gee.2020.11.020 | [N3333]Cl | CCC[N+](CCC)(CCC)CCC.[Cl-] | 66.58 | 10.1016/j.gee.2020.11.020 | 502.4 | 10.1016/j.gee.2020.11.020 | 398.65 | 0.2 | Yes | 10.1016/j.fluid.2017.04.007 | Type III
Palmitic Acid | CCCCCCCCCCCCCCCC(=O)O | 51.02 | 10.1016/j.gee.2020.11.020 | 336.8 | 10.1016/j.gee.2020.11.020 | [N3333]Cl | CCC[N+](CCC)(CCC)CCC.[Cl-] | 66.58 | 10.1016/j.gee.2020.11.020 | 502.4 | 10.1016/j.gee.2020.11.020 | 363.05 | 0.3 | Yes | 10.1016/j.fluid.2017.04.007 | Type III
Palmitic Acid | CCCCCCCCCCCCCCCC(=O)O | 51.02 | 10.1016/j.gee.2020.11.020 | 336.8 | 10.1016/j.gee.2020.11.020 | [N3333]Cl | CCC[N+](CCC)(CCC)CCC.[Cl-] | 66.58 | 10.1016/j.gee.2020.11.020 | 502.4 | 10.1016/j.gee.2020.11.020 | 324.55 | 0.4 | Yes | 10.1016/j.fluid.2017.04.007 | Type III
Palmitic Acid | CCCCCCCCCCCCCCCC(=O)O | 51.02 | 10.1016/j.gee.2020.11.020 | 336.8 | 10.1016/j.gee.2020.11.020 | [N3333]Cl | CCC[N+](CCC)(CCC)CCC.[Cl-] | 66.58 | 10.1016/j.gee.2020.11.020 | 502.4 | 10.1016/j.gee.2020.11.020 | 306.67 | 0.496 | Yes | 10.1016/j.fluid.2017.04.007 | Type III
Palmitic Acid | CCCCCCCCCCCCCCCC(=O)O | 51.02 | 10.1016/j.gee.2020.11.020 | 336.8 | 10.1016/j.gee.2020.11.020 | [N3333]Cl | CCC[N+](CCC)(CCC)CCC.[Cl-] | 66.58 | 10.1016/j.gee.2020.11.020 | 502.4 | 10.1016/j.gee.2020.11.020 | 304.02 | 0.501 | Yes | 10.1016/j.fluid.2017.04.007 | Type III
Palmitic Acid | CCCCCCCCCCCCCCCC(=O)O | 51.02 | 10.1016/j.gee.2020.11.020 | 336.8 | 10.1016/j.gee.2020.11.020 | [N3333]Cl | CCC[N+](CCC)(CCC)CCC.[Cl-] | 66.58 | 10.1016/j.gee.2020.11.020 | 502.4 | 10.1016/j.gee.2020.11.020 | 304.08 | 0.505 | Yes | 10.1016/j.fluid.2017.04.007 | Type III
Palmitic Acid | CCCCCCCCCCCCCCCC(=O)O | 51.02 | 10.1016/j.gee.2020.11.020 | 336.8 | 10.1016/j.gee.2020.11.020 | [N3333]Cl | CCC[N+](CCC)(CCC)CCC.[Cl-] | 66.58 | 10.1016/j.gee.2020.11.020 | 502.4 | 10.1016/j.gee.2020.11.020 | 321.91 | 0.594 | Yes | 10.1016/j.fluid.2017.04.007 | Type III
Palmitic Acid | CCCCCCCCCCCCCCCC(=O)O | 51.02 | 10.1016/j.gee.2020.11.020 | 336.8 | 10.1016/j.gee.2020.11.020 | [N3333]Cl | CCC[N+](CCC)(CCC)CCC.[Cl-] | 66.58 | 10.1016/j.gee.2020.11.020 | 502.4 | 10.1016/j.gee.2020.11.020 | 317.55 | 0.6 | Yes | 10.1016/j.fluid.2017.04.007 | Type III
Palmitic Acid | CCCCCCCCCCCCCCCC(=O)O | 51.02 | 10.1016/j.gee.2020.11.020 | 336.8 | 10.1016/j.gee.2020.11.020 | [N3333]Cl | CCC[N+](CCC)(CCC)CCC.[Cl-] | 66.58 | 10.1016/j.gee.2020.11.020 | 502.4 | 10.1016/j.gee.2020.11.020 | 316.35 | 0.605 | Yes | 10.1016/j.fluid.2017.04.007 | Type III
Palmitic Acid | CCCCCCCCCCCCCCCC(=O)O | 51.02 | 10.1016/j.gee.2020.11.020 | 336.8 | 10.1016/j.gee.2020.11.020 | [N3333]Cl | CCC[N+](CCC)(CCC)CCC.[Cl-] | 66.58 | 10.1016/j.gee.2020.11.020 | 502.4 | 10.1016/j.gee.2020.11.020 | 323.75 | 0.689 | Yes | 10.1016/j.fluid.2017.04.007 | Type III
Palmitic Acid | CCCCCCCCCCCCCCCC(=O)O | 51.02 | 10.1016/j.gee.2020.11.020 | 336.8 | 10.1016/j.gee.2020.11.020 | [N3333]Cl | CCC[N+](CCC)(CCC)CCC.[Cl-] | 66.58 | 10.1016/j.gee.2020.11.020 | 502.4 | 10.1016/j.gee.2020.11.020 | 323.95 | 0.704 | Yes | 10.1016/j.fluid.2017.04.007 | Type III
Palmitic Acid | CCCCCCCCCCCCCCCC(=O)O | 51.02 | 10.1016/j.gee.2020.11.020 | 336.8 | 10.1016/j.gee.2020.11.020 | [N3333]Cl | CCC[N+](CCC)(CCC)CCC.[Cl-] | 66.58 | 10.1016/j.gee.2020.11.020 | 502.4 | 10.1016/j.gee.2020.11.020 | 330.81 | 0.799 | Yes | 10.1016/j.fluid.2017.04.007 | Type III
Palmitic Acid | CCCCCCCCCCCCCCCC(=O)O | 51.02 | 10.1016/j.gee.2020.11.020 | 336.8 | 10.1016/j.gee.2020.11.020 | [N3333]Cl | CCC[N+](CCC)(CCC)CCC.[Cl-] | 66.58 | 10.1016/j.gee.2020.11.020 | 502.4 | 10.1016/j.gee.2020.11.020 | 329.25 | 0.818 | Yes | 10.1016/j.fluid.2017.04.007 | Type III
Palmitic Acid | CCCCCCCCCCCCCCCC(=O)O | 51.02 | 10.1016/j.gee.2020.11.020 | 336.8 | 10.1016/j.gee.2020.11.020 | [N3333]Cl | CCC[N+](CCC)(CCC)CCC.[Cl-] | 66.58 | 10.1016/j.gee.2020.11.020 | 502.4 | 10.1016/j.gee.2020.11.020 | 335.55 | 0.896 | Yes | 10.1016/j.fluid.2017.04.007 | Type III
Palmitic Acid | CCCCCCCCCCCCCCCC(=O)O | 51.02 | 10.1016/j.gee.2020.11.020 | 336.8 | 10.1016/j.gee.2020.11.020 | [N3333]Cl | CCC[N+](CCC)(CCC)CCC.[Cl-] | 66.58 | 10.1016/j.gee.2020.11.020 | 502.4 | 10.1016/j.gee.2020.11.020 | 336.45 | 0.901 | Yes | 10.1016/j.fluid.2017.04.007 | Type III
Palmitic Acid | CCCCCCCCCCCCCCCC(=O)O | 51.02 | 10.1016/j.gee.2020.11.020 | 336.8 | 10.1016/j.gee.2020.11.020 | [N4444]Cl | CCCC[N+](CCCC)(CCCC)CCCC.[Cl-] | 14.69 | 10.1021/acs.jpcb.0c02386 | 344 | 10.1021/acs.jpcb.0c02386 | 333.6 | 0.101 | Yes | 10.1021/acs.jpcb.0c02386 | Type III
Palmitic Acid | CCCCCCCCCCCCCCCC(=O)O | 51.02 | 10.1016/j.gee.2020.11.020 | 336.8 | 10.1016/j.gee.2020.11.020 | [N4444]Cl | CCCC[N+](CCCC)(CCCC)CCCC.[Cl-] | 14.69 | 10.1021/acs.jpcb.0c02386 | 344 | 10.1021/acs.jpcb.0c02386 | 322.2 | 0.201 | Yes | 10.1021/acs.jpcb.0c02386 | Type III
Palmitic Acid | CCCCCCCCCCCCCCCC(=O)O | 51.02 | 10.1016/j.gee.2020.11.020 | 336.8 | 10.1016/j.gee.2020.11.020 | [N4444]Cl | CCCC[N+](CCCC)(CCCC)CCCC.[Cl-] | 14.69 | 10.1021/acs.jpcb.0c02386 | 344 | 10.1021/acs.jpcb.0c02386 | 313.6 | 0.295 | Yes | 10.1021/acs.jpcb.0c02386 | Type III
Palmitic Acid | CCCCCCCCCCCCCCCC(=O)O | 51.02 | 10.1016/j.gee.2020.11.020 | 336.8 | 10.1016/j.gee.2020.11.020 | [N4444]Cl | CCCC[N+](CCCC)(CCCC)CCCC.[Cl-] | 14.69 | 10.1021/acs.jpcb.0c02386 | 344 | 10.1021/acs.jpcb.0c02386 | 303.8 | 0.403 | Yes | 10.1021/acs.jpcb.0c02386 | Type III
Palmitic Acid | CCCCCCCCCCCCCCCC(=O)O | 51.02 | 10.1016/j.gee.2020.11.020 | 336.8 | 10.1016/j.gee.2020.11.020 | [N4444]Cl | CCCC[N+](CCCC)(CCCC)CCCC.[Cl-] | 14.69 | 10.1021/acs.jpcb.0c02386 | 344 | 10.1021/acs.jpcb.0c02386 | 298.4 | 0.51 | Yes | 10.1021/acs.jpcb.0c02386 | Type III
Palmitic Acid | CCCCCCCCCCCCCCCC(=O)O | 51.02 | 10.1016/j.gee.2020.11.020 | 336.8 | 10.1016/j.gee.2020.11.020 | [N4444]Cl | CCCC[N+](CCCC)(CCCC)CCCC.[Cl-] | 14.69 | 10.1021/acs.jpcb.0c02386 | 344 | 10.1021/acs.jpcb.0c02386 | 307.7 | 0.608 | Yes | 10.1021/acs.jpcb.0c02386 | Type III
Palmitic Acid | CCCCCCCCCCCCCCCC(=O)O | 51.02 | 10.1016/j.gee.2020.11.020 | 336.8 | 10.1016/j.gee.2020.11.020 | [N4444]Cl | CCCC[N+](CCCC)(CCCC)CCCC.[Cl-] | 14.69 | 10.1021/acs.jpcb.0c02386 | 344 | 10.1021/acs.jpcb.0c02386 | 316 | 0.702 | Yes | 10.1021/acs.jpcb.0c02386 | Type III
Palmitic Acid | CCCCCCCCCCCCCCCC(=O)O | 51.02 | 10.1016/j.gee.2020.11.020 | 336.8 | 10.1016/j.gee.2020.11.020 | [N4444]Cl | CCCC[N+](CCCC)(CCCC)CCCC.[Cl-] | 14.69 | 10.1021/acs.jpcb.0c02386 | 344 | 10.1021/acs.jpcb.0c02386 | 326.8 | 0.817 | Yes | 10.1021/acs.jpcb.0c02386 | Type III
Palmitic Acid | CCCCCCCCCCCCCCCC(=O)O | 51.02 | 10.1016/j.gee.2020.11.020 | 336.8 | 10.1016/j.gee.2020.11.020 | [N4444]Cl | CCCC[N+](CCCC)(CCCC)CCCC.[Cl-] | 14.69 | 10.1021/acs.jpcb.0c02386 | 344 | 10.1021/acs.jpcb.0c02386 | 331.4 | 0.893 | Yes | 10.1021/acs.jpcb.0c02386 | Type III
Palmitic Acid | CCCCCCCCCCCCCCCC(=O)O | 51.02 | 10.1016/j.gee.2020.11.020 | 336.8 | 10.1016/j.gee.2020.11.020 | ChCl | C[N+](C)(C)CCO.[Cl-] | 4.3 | 10.1016/j.fluid.2017.03.015 | 578.15 | 10.1016/j.molliq.2020.114745 | 539.52 | 0.105 | Yes | 10.1021/acs.iecr.7b02382 | Type III
Palmitic Acid | CCCCCCCCCCCCCCCC(=O)O | 51.02 | 10.1016/j.gee.2020.11.020 | 336.8 | 10.1016/j.gee.2020.11.020 | ChCl | C[N+](C)(C)CCO.[Cl-] | 4.3 | 10.1016/j.fluid.2017.03.015 | 578.15 | 10.1016/j.molliq.2020.114745 | 517.95 | 0.15 | Yes | 10.1021/acs.iecr.7b02382 | Type III
Palmitic Acid | CCCCCCCCCCCCCCCC(=O)O | 51.02 | 10.1016/j.gee.2020.11.020 | 336.8 | 10.1016/j.gee.2020.11.020 | ChCl | C[N+](C)(C)CCO.[Cl-] | 4.3 | 10.1016/j.fluid.2017.03.015 | 578.15 | 10.1016/j.molliq.2020.114745 | 502.18 | 0.197 | Yes | 10.1021/acs.iecr.7b02382 | Type III
Palmitic Acid | CCCCCCCCCCCCCCCC(=O)O | 51.02 | 10.1016/j.gee.2020.11.020 | 336.8 | 10.1016/j.gee.2020.11.020 | ChCl | C[N+](C)(C)CCO.[Cl-] | 4.3 | 10.1016/j.fluid.2017.03.015 | 578.15 | 10.1016/j.molliq.2020.114745 | 473.58 | 0.25 | Yes | 10.1021/acs.iecr.7b02382 | Type III
Palmitic Acid | CCCCCCCCCCCCCCCC(=O)O | 51.02 | 10.1016/j.gee.2020.11.020 | 336.8 | 10.1016/j.gee.2020.11.020 | ChCl | C[N+](C)(C)CCO.[Cl-] | 4.3 | 10.1016/j.fluid.2017.03.015 | 578.15 | 10.1016/j.molliq.2020.114745 | 443.48 | 0.327 | Yes | 10.1021/acs.iecr.7b02382 | Type III
Palmitic Acid | CCCCCCCCCCCCCCCC(=O)O | 51.02 | 10.1016/j.gee.2020.11.020 | 336.8 | 10.1016/j.gee.2020.11.020 | ChCl | C[N+](C)(C)CCO.[Cl-] | 4.3 | 10.1016/j.fluid.2017.03.015 | 578.15 | 10.1016/j.molliq.2020.114745 | 438.48 | 0.348 | Yes | 10.1021/acs.iecr.7b02382 | Type III
Palmitic Acid | CCCCCCCCCCCCCCCC(=O)O | 51.02 | 10.1016/j.gee.2020.11.020 | 336.8 | 10.1016/j.gee.2020.11.020 | ChCl | C[N+](C)(C)CCO.[Cl-] | 4.3 | 10.1016/j.fluid.2017.03.015 | 578.15 | 10.1016/j.molliq.2020.114745 | 418.85 | 0.397 | Yes | 10.1021/acs.iecr.7b02382 | Type III
Palmitic Acid | CCCCCCCCCCCCCCCC(=O)O | 51.02 | 10.1016/j.gee.2020.11.020 | 336.8 | 10.1016/j.gee.2020.11.020 | ChCl | C[N+](C)(C)CCO.[Cl-] | 4.3 | 10.1016/j.fluid.2017.03.015 | 578.15 | 10.1016/j.molliq.2020.114745 | 393.63 | 0.445 | Yes | 10.1021/acs.iecr.7b02382 | Type III
Palmitic Acid | CCCCCCCCCCCCCCCC(=O)O | 51.02 | 10.1016/j.gee.2020.11.020 | 336.8 | 10.1016/j.gee.2020.11.020 | ChCl | C[N+](C)(C)CCO.[Cl-] | 4.3 | 10.1016/j.fluid.2017.03.015 | 578.15 | 10.1016/j.molliq.2020.114745 | 393.88 | 0.446 | Yes | 10.1021/acs.iecr.7b02382 | Type III
Palmitic Acid | CCCCCCCCCCCCCCCC(=O)O | 51.02 | 10.1016/j.gee.2020.11.020 | 336.8 | 10.1016/j.gee.2020.11.020 | ChCl | C[N+](C)(C)CCO.[Cl-] | 4.3 | 10.1016/j.fluid.2017.03.015 | 578.15 | 10.1016/j.molliq.2020.114745 | 377.63 | 0.47 | Yes | 10.1021/acs.iecr.7b02382 | Type III
Palmitic Acid | CCCCCCCCCCCCCCCC(=O)O | 51.02 | 10.1016/j.gee.2020.11.020 | 336.8 | 10.1016/j.gee.2020.11.020 | ChCl | C[N+](C)(C)CCO.[Cl-] | 4.3 | 10.1016/j.fluid.2017.03.015 | 578.15 | 10.1016/j.molliq.2020.114745 | 338.85 | 0.551 | Yes | 10.1021/acs.iecr.7b02382 | Type III
Palmitic Acid | CCCCCCCCCCCCCCCC(=O)O | 51.02 | 10.1016/j.gee.2020.11.020 | 336.8 | 10.1016/j.gee.2020.11.020 | ChCl | C[N+](C)(C)CCO.[Cl-] | 4.3 | 10.1016/j.fluid.2017.03.015 | 578.15 | 10.1016/j.molliq.2020.114745 | 331.03 | 0.6 | Yes | 10.1021/acs.iecr.7b02382 | Type III
Palmitic Acid | CCCCCCCCCCCCCCCC(=O)O | 51.02 | 10.1016/j.gee.2020.11.020 | 336.8 | 10.1016/j.gee.2020.11.020 | ChCl | C[N+](C)(C)CCO.[Cl-] | 4.3 | 10.1016/j.fluid.2017.03.015 | 578.15 | 10.1016/j.molliq.2020.114745 | 331.95 | 0.634 | Yes | 10.1021/acs.iecr.7b02382 | Type III
Palmitic Acid | CCCCCCCCCCCCCCCC(=O)O | 51.02 | 10.1016/j.gee.2020.11.020 | 336.8 | 10.1016/j.gee.2020.11.020 | ChCl | C[N+](C)(C)CCO.[Cl-] | 4.3 | 10.1016/j.fluid.2017.03.015 | 578.15 | 10.1016/j.molliq.2020.114745 | 333.2 | 0.693 | Yes | 10.1021/acs.iecr.7b02382 | Type III
Palmitic Acid | CCCCCCCCCCCCCCCC(=O)O | 51.02 | 10.1016/j.gee.2020.11.020 | 336.8 | 10.1016/j.gee.2020.11.020 | ChCl | C[N+](C)(C)CCO.[Cl-] | 4.3 | 10.1016/j.fluid.2017.03.015 | 578.15 | 10.1016/j.molliq.2020.114745 | 333.75 | 0.744 | Yes | 10.1021/acs.iecr.7b02382 | Type III
Palmitic Acid | CCCCCCCCCCCCCCCC(=O)O | 51.02 | 10.1016/j.gee.2020.11.020 | 336.8 | 10.1016/j.gee.2020.11.020 | ChCl | C[N+](C)(C)CCO.[Cl-] | 4.3 | 10.1016/j.fluid.2017.03.015 | 578.15 | 10.1016/j.molliq.2020.114745 | 334.6 | 0.812 | Yes | 10.1021/acs.iecr.7b02382 | Type III
Palmitic Acid | CCCCCCCCCCCCCCCC(=O)O | 51.02 | 10.1016/j.gee.2020.11.020 | 336.8 | 10.1016/j.gee.2020.11.020 | ChCl | C[N+](C)(C)CCO.[Cl-] | 4.3 | 10.1016/j.fluid.2017.03.015 | 578.15 | 10.1016/j.molliq.2020.114745 | 335.05 | 0.842 | Yes | 10.1021/acs.iecr.7b02382 | Type III
Palmitic Acid | CCCCCCCCCCCCCCCC(=O)O | 51.02 | 10.1016/j.gee.2020.11.020 | 336.8 | 10.1016/j.gee.2020.11.020 | ChCl | C[N+](C)(C)CCO.[Cl-] | 4.3 | 10.1016/j.fluid.2017.03.015 | 578.15 | 10.1016/j.molliq.2020.114745 | 335.28 | 0.896 | Yes | 10.1021/acs.iecr.7b02382 | Type III
Palmitic Acid | CCCCCCCCCCCCCCCC(=O)O | 51.02 | 10.1016/j.gee.2020.11.020 | 336.8 | 10.1016/j.gee.2020.11.020 | Ibuprofen | CC(C)Cc1ccc(C(C)C(=O)O)cc1 | 39.5 | 10.1016/j.gee.2020.11.020 | 350.4 | 10.1016/j.gee.2020.11.020 | 343.91 | 0.0971 | Yes | 10.1007/s10973-012-2831-3 | Type V
Palmitic Acid | CCCCCCCCCCCCCCCC(=O)O | 51.02 | 10.1016/j.gee.2020.11.020 | 336.8 | 10.1016/j.gee.2020.11.020 | Ibuprofen | CC(C)Cc1ccc(C(C)C(=O)O)cc1 | 39.5 | 10.1016/j.gee.2020.11.020 | 350.4 | 10.1016/j.gee.2020.11.020 | 340.64 | 0.1935 | Yes | 10.1007/s10973-012-2831-3 | Type V
Palmitic Acid | CCCCCCCCCCCCCCCC(=O)O | 51.02 | 10.1016/j.gee.2020.11.020 | 336.8 | 10.1016/j.gee.2020.11.020 | Ibuprofen | CC(C)Cc1ccc(C(C)C(=O)O)cc1 | 39.5 | 10.1016/j.gee.2020.11.020 | 350.4 | 10.1016/j.gee.2020.11.020 | 334.48 | 0.2957 | Yes | 10.1007/s10973-012-2831-3 | Type V
Palmitic Acid | CCCCCCCCCCCCCCCC(=O)O | 51.02 | 10.1016/j.gee.2020.11.020 | 336.8 | 10.1016/j.gee.2020.11.020 | Ibuprofen | CC(C)Cc1ccc(C(C)C(=O)O)cc1 | 39.5 | 10.1016/j.gee.2020.11.020 | 350.4 | 10.1016/j.gee.2020.11.020 | 331.22 | 0.3995 | Yes | 10.1007/s10973-012-2831-3 | Type V
Palmitic Acid | CCCCCCCCCCCCCCCC(=O)O | 51.02 | 10.1016/j.gee.2020.11.020 | 336.8 | 10.1016/j.gee.2020.11.020 | Ibuprofen | CC(C)Cc1ccc(C(C)C(=O)O)cc1 | 39.5 | 10.1016/j.gee.2020.11.020 | 350.4 | 10.1016/j.gee.2020.11.020 | 323.69 | 0.5 | Yes | 10.1007/s10973-012-2831-3 | Type V
Palmitic Acid | CCCCCCCCCCCCCCCC(=O)O | 51.02 | 10.1016/j.gee.2020.11.020 | 336.8 | 10.1016/j.gee.2020.11.020 | Ibuprofen | CC(C)Cc1ccc(C(C)C(=O)O)cc1 | 39.5 | 10.1016/j.gee.2020.11.020 | 350.4 | 10.1016/j.gee.2020.11.020 | 328.79 | 0.5966 | Yes | 10.1007/s10973-012-2831-3 | Type V
Palmitic Acid | CCCCCCCCCCCCCCCC(=O)O | 51.02 | 10.1016/j.gee.2020.11.020 | 336.8 | 10.1016/j.gee.2020.11.020 | Ibuprofen | CC(C)Cc1ccc(C(C)C(=O)O)cc1 | 39.5 | 10.1016/j.gee.2020.11.020 | 350.4 | 10.1016/j.gee.2020.11.020 | 331.38 | 0.698 | Yes | 10.1007/s10973-012-2831-3 | Type V
Palmitic Acid | CCCCCCCCCCCCCCCC(=O)O | 51.02 | 10.1016/j.gee.2020.11.020 | 336.8 | 10.1016/j.gee.2020.11.020 | Ibuprofen | CC(C)Cc1ccc(C(C)C(=O)O)cc1 | 39.5 | 10.1016/j.gee.2020.11.020 | 350.4 | 10.1016/j.gee.2020.11.020 | 332.53 | 0.7979 | Yes | 10.1007/s10973-012-2831-3 | Type V
Palmitic Acid | CCCCCCCCCCCCCCCC(=O)O | 51.02 | 10.1016/j.gee.2020.11.020 | 336.8 | 10.1016/j.gee.2020.11.020 | Ibuprofen | CC(C)Cc1ccc(C(C)C(=O)O)cc1 | 39.5 | 10.1016/j.gee.2020.11.020 | 350.4 | 10.1016/j.gee.2020.11.020 | 333.69 | 0.8682 | Yes | 10.1007/s10973-012-2831-3 | Type V
Palmitic Acid | CCCCCCCCCCCCCCCC(=O)O | 51.02 | 10.1016/j.gee.2020.11.020 | 336.8 | 10.1016/j.gee.2020.11.020 | Stearic Acid | CCCCCCCCCCCCCCCCCC(=O)O | 61.36 | 10.1021/acs.jpcb.0c02386 | 343.67 | 10.1021/acs.jpcb.0c02386 | 341.61 | 0.1004 | Yes | 10.1016/j.chemphyslip.2009.05.004 | Type V
Palmitic Acid | CCCCCCCCCCCCCCCC(=O)O | 51.02 | 10.1016/j.gee.2020.11.020 | 336.8 | 10.1016/j.gee.2020.11.020 | Stearic Acid | CCCCCCCCCCCCCCCCCC(=O)O | 61.36 | 10.1021/acs.jpcb.0c02386 | 343.67 | 10.1021/acs.jpcb.0c02386 | 339.79 | 0.2 | Yes | 10.1016/j.chemphyslip.2009.05.004 | Type V
Palmitic Acid | CCCCCCCCCCCCCCCC(=O)O | 51.02 | 10.1016/j.gee.2020.11.020 | 336.8 | 10.1016/j.gee.2020.11.020 | Stearic Acid | CCCCCCCCCCCCCCCCCC(=O)O | 61.36 | 10.1021/acs.jpcb.0c02386 | 343.67 | 10.1021/acs.jpcb.0c02386 | 337.49 | 0.2999 | Yes | 10.1016/j.chemphyslip.2009.05.004 | Type V
Palmitic Acid | CCCCCCCCCCCCCCCC(=O)O | 51.02 | 10.1016/j.gee.2020.11.020 | 336.8 | 10.1016/j.gee.2020.11.020 | Stearic Acid | CCCCCCCCCCCCCCCCCC(=O)O | 61.36 | 10.1021/acs.jpcb.0c02386 | 343.67 | 10.1021/acs.jpcb.0c02386 | 333.9 | 0.4001 | Yes | 10.1016/j.chemphyslip.2009.05.004 | Type V
Palmitic Acid | CCCCCCCCCCCCCCCC(=O)O | 51.02 | 10.1016/j.gee.2020.11.020 | 336.8 | 10.1016/j.gee.2020.11.020 | Stearic Acid | CCCCCCCCCCCCCCCCCC(=O)O | 61.36 | 10.1021/acs.jpcb.0c02386 | 343.67 | 10.1021/acs.jpcb.0c02386 | 330.76 | 0.4997 | Yes | 10.1016/j.chemphyslip.2009.05.004 | Type V
Palmitic Acid | CCCCCCCCCCCCCCCC(=O)O | 51.02 | 10.1016/j.gee.2020.11.020 | 336.8 | 10.1016/j.gee.2020.11.020 | Stearic Acid | CCCCCCCCCCCCCCCCCC(=O)O | 61.36 | 10.1021/acs.jpcb.0c02386 | 343.67 | 10.1021/acs.jpcb.0c02386 | 330.38 | 0.5998 | Yes | 10.1016/j.chemphyslip.2009.05.004 | Type V
Palmitic Acid | CCCCCCCCCCCCCCCC(=O)O | 51.02 | 10.1016/j.gee.2020.11.020 | 336.8 | 10.1016/j.gee.2020.11.020 | Stearic Acid | CCCCCCCCCCCCCCCCCC(=O)O | 61.36 | 10.1021/acs.jpcb.0c02386 | 343.67 | 10.1021/acs.jpcb.0c02386 | 329.06 | 0.6996 | Yes | 10.1016/j.chemphyslip.2009.05.004 | Type V
Palmitic Acid | CCCCCCCCCCCCCCCC(=O)O | 51.02 | 10.1016/j.gee.2020.11.020 | 336.8 | 10.1016/j.gee.2020.11.020 | Stearic Acid | CCCCCCCCCCCCCCCCCC(=O)O | 61.36 | 10.1021/acs.jpcb.0c02386 | 343.67 | 10.1021/acs.jpcb.0c02386 | 329.86 | 0.7991 | Yes | 10.1016/j.chemphyslip.2009.05.004 | Type V
Palmitic Acid | CCCCCCCCCCCCCCCC(=O)O | 51.02 | 10.1016/j.gee.2020.11.020 | 336.8 | 10.1016/j.gee.2020.11.020 | Stearic Acid | CCCCCCCCCCCCCCCCCC(=O)O | 61.36 | 10.1021/acs.jpcb.0c02386 | 343.67 | 10.1021/acs.jpcb.0c02386 | 333.64 | 0.8815 | Yes | 10.1016/j.chemphyslip.2009.05.004 | Type V
Paracetamol | CC(=O)Nc1ccc(O)cc1 | 26.2 | 10.1016/j.gee.2020.11.020 | 443 | 10.1016/j.gee.2020.11.020 | ChCl | C[N+](C)(C)CCO.[Cl-] | 4.3 | 10.1016/j.fluid.2017.03.015 | 578.15 | 10.1016/j.molliq.2020.114745 | 537.55 | 0.107 | Yes | 10.1016/j.fluid.2019.06.005 | Type III
Paracetamol | CC(=O)Nc1ccc(O)cc1 | 26.2 | 10.1016/j.gee.2020.11.020 | 443 | 10.1016/j.gee.2020.11.020 | ChCl | C[N+](C)(C)CCO.[Cl-] | 4.3 | 10.1016/j.fluid.2017.03.015 | 578.15 | 10.1016/j.molliq.2020.114745 | 461.02 | 0.206 | Yes | 10.1016/j.fluid.2019.06.005 | Type III
Paracetamol | CC(=O)Nc1ccc(O)cc1 | 26.2 | 10.1016/j.gee.2020.11.020 | 443 | 10.1016/j.gee.2020.11.020 | ChCl | C[N+](C)(C)CCO.[Cl-] | 4.3 | 10.1016/j.fluid.2017.03.015 | 578.15 | 10.1016/j.molliq.2020.114745 | 407.92 | 0.305 | Yes | 10.1016/j.fluid.2019.06.005 | Type III
Paracetamol | CC(=O)Nc1ccc(O)cc1 | 26.2 | 10.1016/j.gee.2020.11.020 | 443 | 10.1016/j.gee.2020.11.020 | ChCl | C[N+](C)(C)CCO.[Cl-] | 4.3 | 10.1016/j.fluid.2017.03.015 | 578.15 | 10.1016/j.molliq.2020.114745 | 339.62 | 0.403 | Yes | 10.1016/j.fluid.2019.06.005 | Type III
Paracetamol | CC(=O)Nc1ccc(O)cc1 | 26.2 | 10.1016/j.gee.2020.11.020 | 443 | 10.1016/j.gee.2020.11.020 | ChCl | C[N+](C)(C)CCO.[Cl-] | 4.3 | 10.1016/j.fluid.2017.03.015 | 578.15 | 10.1016/j.molliq.2020.114745 | 321.18 | 0.496 | Yes | 10.1016/j.fluid.2019.06.005 | Type III
Paracetamol | CC(=O)Nc1ccc(O)cc1 | 26.2 | 10.1016/j.gee.2020.11.020 | 443 | 10.1016/j.gee.2020.11.020 | ChCl | C[N+](C)(C)CCO.[Cl-] | 4.3 | 10.1016/j.fluid.2017.03.015 | 578.15 | 10.1016/j.molliq.2020.114745 | 352.08 | 0.593 | Yes | 10.1016/j.fluid.2019.06.005 | Type III
Paracetamol | CC(=O)Nc1ccc(O)cc1 | 26.2 | 10.1016/j.gee.2020.11.020 | 443 | 10.1016/j.gee.2020.11.020 | ChCl | C[N+](C)(C)CCO.[Cl-] | 4.3 | 10.1016/j.fluid.2017.03.015 | 578.15 | 10.1016/j.molliq.2020.114745 | 371.52 | 0.698 | Yes | 10.1016/j.fluid.2019.06.005 | Type III
Paracetamol | CC(=O)Nc1ccc(O)cc1 | 26.2 | 10.1016/j.gee.2020.11.020 | 443 | 10.1016/j.gee.2020.11.020 | ChCl | C[N+](C)(C)CCO.[Cl-] | 4.3 | 10.1016/j.fluid.2017.03.015 | 578.15 | 10.1016/j.molliq.2020.114745 | 387.82 | 0.793 | Yes | 10.1016/j.fluid.2019.06.005 | Type III
Paracetamol | CC(=O)Nc1ccc(O)cc1 | 26.2 | 10.1016/j.gee.2020.11.020 | 443 | 10.1016/j.gee.2020.11.020 | ChCl | C[N+](C)(C)CCO.[Cl-] | 4.3 | 10.1016/j.fluid.2017.03.015 | 578.15 | 10.1016/j.molliq.2020.114745 | 425.82 | 0.899 | Yes | 10.1016/j.fluid.2019.06.005 | Type III
p-Coumaric acid | O=C(O)/C=C/c1ccc(O)cc1 | 27.42 | 10.1016/j.jct.2013.02.013 | 492.36 | 10.1016/j.jct.2013.02.013 | ChCl | C[N+](C)(C)CCO.[Cl-] | 4.3 | 10.1016/j.fluid.2017.03.015 | 578.15 | 10.1016/j.molliq.2020.114745 | 340.15 | 0.33 | No | 10.1039/C1RA00630D | Type III
Pelargonic Acid | CCCCCCCCC(=O)O | 19.82 | 10.1016/j.gee.2020.11.020 | 285.75 | 10.1016/j.gee.2020.11.020 | Lauric Acid | CCCCCCCCCCCC(=O)O | 34.69 | 10.1016/j.gee.2020.11.020 | 317.5 | 10.1016/j.gee.2020.11.020 | 310 | 0.143 | Yes | 10.1021/acssuschemeng.7b04235 | Type V
Pelargonic Acid | CCCCCCCCC(=O)O | 19.82 | 10.1016/j.gee.2020.11.020 | 285.75 | 10.1016/j.gee.2020.11.020 | Lauric Acid | CCCCCCCCCCCC(=O)O | 34.69 | 10.1016/j.gee.2020.11.020 | 317.5 | 10.1016/j.gee.2020.11.020 | 305 | 0.25 | Yes | 10.1021/acssuschemeng.7b04235 | Type V
Pelargonic Acid | CCCCCCCCC(=O)O | 19.82 | 10.1016/j.gee.2020.11.020 | 285.75 | 10.1016/j.gee.2020.11.020 | Lauric Acid | CCCCCCCCCCCC(=O)O | 34.69 | 10.1016/j.gee.2020.11.020 | 317.5 | 10.1016/j.gee.2020.11.020 | 302 | 0.333 | Yes | 10.1021/acssuschemeng.7b04235 | Type V
Pelargonic Acid | CCCCCCCCC(=O)O | 19.82 | 10.1016/j.gee.2020.11.020 | 285.75 | 10.1016/j.gee.2020.11.020 | Lauric Acid | CCCCCCCCCCCC(=O)O | 34.69 | 10.1016/j.gee.2020.11.020 | 317.5 | 10.1016/j.gee.2020.11.020 | 299 | 0.435 | Yes | 10.1021/acssuschemeng.7b04235 | Type V
Pelargonic Acid | CCCCCCCCC(=O)O | 19.82 | 10.1016/j.gee.2020.11.020 | 285.75 | 10.1016/j.gee.2020.11.020 | Lauric Acid | CCCCCCCCCCCC(=O)O | 34.69 | 10.1016/j.gee.2020.11.020 | 317.5 | 10.1016/j.gee.2020.11.020 | 294 | 0.5 | Yes | 10.1021/acssuschemeng.7b04235 | Type V
Pelargonic Acid | CCCCCCCCC(=O)O | 19.82 | 10.1016/j.gee.2020.11.020 | 285.75 | 10.1016/j.gee.2020.11.020 | Lauric Acid | CCCCCCCCCCCC(=O)O | 34.69 | 10.1016/j.gee.2020.11.020 | 317.5 | 10.1016/j.gee.2020.11.020 | 288 | 0.565 | Yes | 10.1021/acssuschemeng.7b04235 | Type V
Pelargonic Acid | CCCCCCCCC(=O)O | 19.82 | 10.1016/j.gee.2020.11.020 | 285.75 | 10.1016/j.gee.2020.11.020 | Lauric Acid | CCCCCCCCCCCC(=O)O | 34.69 | 10.1016/j.gee.2020.11.020 | 317.5 | 10.1016/j.gee.2020.11.020 | 285 | 0.667 | Yes | 10.1021/acssuschemeng.7b04235 | Type V
Pelargonic Acid | CCCCCCCCC(=O)O | 19.82 | 10.1016/j.gee.2020.11.020 | 285.75 | 10.1016/j.gee.2020.11.020 | Lauric Acid | CCCCCCCCCCCC(=O)O | 34.69 | 10.1016/j.gee.2020.11.020 | 317.5 | 10.1016/j.gee.2020.11.020 | 282 | 0.75 | Yes | 10.1021/acssuschemeng.7b04235 | Type V
Pelargonic Acid | CCCCCCCCC(=O)O | 19.82 | 10.1016/j.gee.2020.11.020 | 285.75 | 10.1016/j.gee.2020.11.020 | Lauric Acid | CCCCCCCCCCCC(=O)O | 34.69 | 10.1016/j.gee.2020.11.020 | 317.5 | 10.1016/j.gee.2020.11.020 | 285 | 0.857 | Yes | 10.1021/acssuschemeng.7b04235 | Type V
Phenol | Oc1ccccc1 | 11.51 | 10.1016/j.gee.2020.11.020 | 314.15 | 10.1016/j.gee.2020.11.020 | ChCl | C[N+](C)(C)CCO.[Cl-] | 4.3 | 10.1016/j.fluid.2017.03.015 | 578.15 | 10.1016/j.molliq.2020.114745 | 335.2 | 0.546 | No | 10.1021/je300997v | Type III
Phenol | Oc1ccccc1 | 11.51 | 10.1016/j.gee.2020.11.020 | 314.15 | 10.1016/j.gee.2020.11.020 | ChCl | C[N+](C)(C)CCO.[Cl-] | 4.3 | 10.1016/j.fluid.2017.03.015 | 578.15 | 10.1016/j.molliq.2020.114745 | 294.2 | 0.6 | No | 10.1021/je300997v | Type III
Phenol | Oc1ccccc1 | 11.51 | 10.1016/j.gee.2020.11.020 | 314.15 | 10.1016/j.gee.2020.11.020 | ChCl | C[N+](C)(C)CCO.[Cl-] | 4.3 | 10.1016/j.fluid.2017.03.015 | 578.15 | 10.1016/j.molliq.2020.114745 | 253.1 | 0.75 | No | 10.1021/je300997v | Type III
Phenol | Oc1ccccc1 | 11.51 | 10.1016/j.gee.2020.11.020 | 314.15 | 10.1016/j.gee.2020.11.020 | ChCl | C[N+](C)(C)CCO.[Cl-] | 4.3 | 10.1016/j.fluid.2017.03.015 | 578.15 | 10.1016/j.molliq.2020.114745 | 260.2 | 0.8 | No | 10.1021/je300997v | Type III
Phenol | Oc1ccccc1 | 11.51 | 10.1016/j.gee.2020.11.020 | 314.15 | 10.1016/j.gee.2020.11.020 | ChCl | C[N+](C)(C)CCO.[Cl-] | 4.3 | 10.1016/j.fluid.2017.03.015 | 578.15 | 10.1016/j.molliq.2020.114745 | 255.6 | 0.833 | No | 10.1021/je300997v | Type III
Phenol | Oc1ccccc1 | 11.51 | 10.1016/j.gee.2020.11.020 | 314.15 | 10.1016/j.gee.2020.11.020 | ChCl | C[N+](C)(C)CCO.[Cl-] | 4.3 | 10.1016/j.fluid.2017.03.015 | 578.15 | 10.1016/j.molliq.2020.114745 | 279.3 | 0.881 | No | 10.1021/je300997v | Type III
Phenol | Oc1ccccc1 | 11.51 | 10.1016/j.gee.2020.11.020 | 314.15 | 10.1016/j.gee.2020.11.020 | ChCl | C[N+](C)(C)CCO.[Cl-] | 4.3 | 10.1016/j.fluid.2017.03.015 | 578.15 | 10.1016/j.molliq.2020.114745 | 297.5 | 0.9 | No | 10.1021/je300997v | Type III
Phenyl salicylate | O=C(Oc1ccccc1)c1ccccc1O | 19.16 | 10.1006/jcht.2002.0976 | 314.85 | 10.1016/j.tca.2009.08.016 | Lidocaine | CCN(CC)CC(=O)Nc1c(C)cccc1C | 16.4 | 10.1016/j.tca.2009.08.016 | 341.15 | 10.1016/j.molliq.2020.114745 | 291.35 | 0.57 | Yes | 10.1016/j.tca.2009.08.016 | Type V
Phenylacetic Acid | O=C(O)Cc1ccccc1 | 16.3 | 10.1016/j.gee.2020.11.020 | 349.6 | 10.1016/j.gee.2020.11.020 | ChCl | C[N+](C)(C)CCO.[Cl-] | 4.3 | 10.1016/j.fluid.2017.03.015 | 578.15 | 10.1016/j.molliq.2020.114745 | 291.6589 | 0.63 | No | 10.1016/j.gee.2020.11.020 | Type III
Phenylpropionic Acid | O=C(O)CCc1ccccc1 | 32.7 | 10.1016/j.gee.2020.11.020 | 321.1 | 10.1016/j.gee.2020.11.020 | ChCl | C[N+](C)(C)CCO.[Cl-] | 4.3 | 10.1016/j.fluid.2017.03.015 | 578.15 | 10.1016/j.molliq.2020.114745 | 293.9791 | 0.67 | No | 10.1016/j.gee.2020.11.020 | Type III
Pimelic Acid | O=C(O)CCCCCC(=O)O | 23.7 | 10.1016/j.jct.2004.12.011 | 368.2 | 10.1016/j.jct.2004.12.011 | [N2222]Br | CC[N+](CC)(CC)CC.[Br-] | 13.9 | 10.1016/j.gee.2020.11.020 | 633 | 10.1016/j.gee.2020.11.020 | 397.7 | 0.378 | Yes | 10.1016/j.gee.2020.11.020 | Type III
Pimelic Acid | O=C(O)CCCCCC(=O)O | 23.7 | 10.1016/j.jct.2004.12.011 | 368.2 | 10.1016/j.jct.2004.12.011 | [N2222]Br | CC[N+](CC)(CC)CC.[Br-] | 13.9 | 10.1016/j.gee.2020.11.020 | 633 | 10.1016/j.gee.2020.11.020 | 393.2 | 0.448 | Yes | 10.1016/j.gee.2020.11.020 | Type III
Pimelic Acid | O=C(O)CCCCCC(=O)O | 23.7 | 10.1016/j.jct.2004.12.011 | 368.2 | 10.1016/j.jct.2004.12.011 | [N2222]Br | CC[N+](CC)(CC)CC.[Br-] | 13.9 | 10.1016/j.gee.2020.11.020 | 633 | 10.1016/j.gee.2020.11.020 | 383.2 | 0.463 | Yes | 10.1016/j.gee.2020.11.020 | Type III
Pimelic Acid | O=C(O)CCCCCC(=O)O | 23.7 | 10.1016/j.jct.2004.12.011 | 368.2 | 10.1016/j.jct.2004.12.011 | [N2222]Br | CC[N+](CC)(CC)CC.[Br-] | 13.9 | 10.1016/j.gee.2020.11.020 | 633 | 10.1016/j.gee.2020.11.020 | 373.2 | 0.498 | Yes | 10.1016/j.gee.2020.11.020 | Type III
Pimelic Acid | O=C(O)CCCCCC(=O)O | 23.7 | 10.1016/j.jct.2004.12.011 | 368.2 | 10.1016/j.jct.2004.12.011 | [N2222]Br | CC[N+](CC)(CC)CC.[Br-] | 13.9 | 10.1016/j.gee.2020.11.020 | 633 | 10.1016/j.gee.2020.11.020 | 328.6 | 0.578 | Yes | 10.1016/j.gee.2020.11.020 | Type III
Pimelic Acid | O=C(O)CCCCCC(=O)O | 23.7 | 10.1016/j.jct.2004.12.011 | 368.2 | 10.1016/j.jct.2004.12.011 | [N2222]Br | CC[N+](CC)(CC)CC.[Br-] | 13.9 | 10.1016/j.gee.2020.11.020 | 633 | 10.1016/j.gee.2020.11.020 | 359.8 | 0.718 | Yes | 10.1016/j.gee.2020.11.020 | Type III
Pimelic Acid | O=C(O)CCCCCC(=O)O | 23.7 | 10.1016/j.jct.2004.12.011 | 368.2 | 10.1016/j.jct.2004.12.011 | [N2222]Br | CC[N+](CC)(CC)CC.[Br-] | 13.9 | 10.1016/j.gee.2020.11.020 | 633 | 10.1016/j.gee.2020.11.020 | 368.2 | 0.757 | Yes | 10.1016/j.gee.2020.11.020 | Type III
Pimelic Acid | O=C(O)CCCCCC(=O)O | 23.7 | 10.1016/j.jct.2004.12.011 | 368.2 | 10.1016/j.jct.2004.12.011 | [N2222]Br | CC[N+](CC)(CC)CC.[Br-] | 13.9 | 10.1016/j.gee.2020.11.020 | 633 | 10.1016/j.gee.2020.11.020 | 369.7 | 0.793 | Yes | 10.1016/j.gee.2020.11.020 | Type III
Pimelic Acid | O=C(O)CCCCCC(=O)O | 23.7 | 10.1016/j.jct.2004.12.011 | 368.2 | 10.1016/j.jct.2004.12.011 | [N3333]Br | CCC[N+](CCC)(CCC)CCC.[Br-] | 7.3 | 10.1016/j.gee.2020.11.020 | 583 | 10.1016/j.gee.2020.11.020 | 398.2 | 0.287 | Yes | 10.1021/acs.jpcb.0c01680 | Type III
Pimelic Acid | O=C(O)CCCCCC(=O)O | 23.7 | 10.1016/j.jct.2004.12.011 | 368.2 | 10.1016/j.jct.2004.12.011 | [N3333]Br | CCC[N+](CCC)(CCC)CCC.[Br-] | 7.3 | 10.1016/j.gee.2020.11.020 | 583 | 10.1016/j.gee.2020.11.020 | 398.2 | 0.303 | Yes | 10.1021/acs.jpcb.0c01680 | Type III
Pimelic Acid | O=C(O)CCCCCC(=O)O | 23.7 | 10.1016/j.jct.2004.12.011 | 368.2 | 10.1016/j.jct.2004.12.011 | [N3333]Br | CCC[N+](CCC)(CCC)CCC.[Br-] | 7.3 | 10.1016/j.gee.2020.11.020 | 583 | 10.1016/j.gee.2020.11.020 | 390.2 | 0.33 | Yes | 10.1021/acs.jpcb.0c01680 | Type III
Pimelic Acid | O=C(O)CCCCCC(=O)O | 23.7 | 10.1016/j.jct.2004.12.011 | 368.2 | 10.1016/j.jct.2004.12.011 | [N3333]Br | CCC[N+](CCC)(CCC)CCC.[Br-] | 7.3 | 10.1016/j.gee.2020.11.020 | 583 | 10.1016/j.gee.2020.11.020 | 358.2 | 0.42 | Yes | 10.1021/acs.jpcb.0c01680 | Type III
Pimelic Acid | O=C(O)CCCCCC(=O)O | 23.7 | 10.1016/j.jct.2004.12.011 | 368.2 | 10.1016/j.jct.2004.12.011 | [N3333]Br | CCC[N+](CCC)(CCC)CCC.[Br-] | 7.3 | 10.1016/j.gee.2020.11.020 | 583 | 10.1016/j.gee.2020.11.020 | 350.2 | 0.423 | Yes | 10.1021/acs.jpcb.0c01680 | Type III
Pimelic Acid | O=C(O)CCCCCC(=O)O | 23.7 | 10.1016/j.jct.2004.12.011 | 368.2 | 10.1016/j.jct.2004.12.011 | [N3333]Br | CCC[N+](CCC)(CCC)CCC.[Br-] | 7.3 | 10.1016/j.gee.2020.11.020 | 583 | 10.1016/j.gee.2020.11.020 | 343.2 | 0.434 | Yes | 10.1021/acs.jpcb.0c01680 | Type III
Pimelic Acid | O=C(O)CCCCCC(=O)O | 23.7 | 10.1016/j.jct.2004.12.011 | 368.2 | 10.1016/j.jct.2004.12.011 | [N3333]Br | CCC[N+](CCC)(CCC)CCC.[Br-] | 7.3 | 10.1016/j.gee.2020.11.020 | 583 | 10.1016/j.gee.2020.11.020 | 336.2 | 0.442 | Yes | 10.1021/acs.jpcb.0c01680 | Type III
Pimelic Acid | O=C(O)CCCCCC(=O)O | 23.7 | 10.1016/j.jct.2004.12.011 | 368.2 | 10.1016/j.jct.2004.12.011 | [N3333]Br | CCC[N+](CCC)(CCC)CCC.[Br-] | 7.3 | 10.1016/j.gee.2020.11.020 | 583 | 10.1016/j.gee.2020.11.020 | 333.2 | 0.454 | Yes | 10.1021/acs.jpcb.0c01680 | Type III
Pimelic Acid | O=C(O)CCCCCC(=O)O | 23.7 | 10.1016/j.jct.2004.12.011 | 368.2 | 10.1016/j.jct.2004.12.011 | [N3333]Br | CCC[N+](CCC)(CCC)CCC.[Br-] | 7.3 | 10.1016/j.gee.2020.11.020 | 583 | 10.1016/j.gee.2020.11.020 | 330.5 | 0.497 | Yes | 10.1021/acs.jpcb.0c01680 | Type III
Pimelic Acid | O=C(O)CCCCCC(=O)O | 23.7 | 10.1016/j.jct.2004.12.011 | 368.2 | 10.1016/j.jct.2004.12.011 | [N3333]Br | CCC[N+](CCC)(CCC)CCC.[Br-] | 7.3 | 10.1016/j.gee.2020.11.020 | 583 | 10.1016/j.gee.2020.11.020 | 319.8 | 0.55 | Yes | 10.1021/acs.jpcb.0c01680 | Type III
Pimelic Acid | O=C(O)CCCCCC(=O)O | 23.7 | 10.1016/j.jct.2004.12.011 | 368.2 | 10.1016/j.jct.2004.12.011 | [N3333]Br | CCC[N+](CCC)(CCC)CCC.[Br-] | 7.3 | 10.1016/j.gee.2020.11.020 | 583 | 10.1016/j.gee.2020.11.020 | 343.2 | 0.6 | Yes | 10.1021/acs.jpcb.0c01680 | Type III
Pimelic Acid | O=C(O)CCCCCC(=O)O | 23.7 | 10.1016/j.jct.2004.12.011 | 368.2 | 10.1016/j.jct.2004.12.011 | [N3333]Br | CCC[N+](CCC)(CCC)CCC.[Br-] | 7.3 | 10.1016/j.gee.2020.11.020 | 583 | 10.1016/j.gee.2020.11.020 | 346.3 | 0.623 | Yes | 10.1021/acs.jpcb.0c01680 | Type III
Pimelic Acid | O=C(O)CCCCCC(=O)O | 23.7 | 10.1016/j.jct.2004.12.011 | 368.2 | 10.1016/j.jct.2004.12.011 | [N3333]Br | CCC[N+](CCC)(CCC)CCC.[Br-] | 7.3 | 10.1016/j.gee.2020.11.020 | 583 | 10.1016/j.gee.2020.11.020 | 353.2 | 0.668 | Yes | 10.1021/acs.jpcb.0c01680 | Type III
Pimelic Acid | O=C(O)CCCCCC(=O)O | 23.7 | 10.1016/j.jct.2004.12.011 | 368.2 | 10.1016/j.jct.2004.12.011 | [N3333]Br | CCC[N+](CCC)(CCC)CCC.[Br-] | 7.3 | 10.1016/j.gee.2020.11.020 | 583 | 10.1016/j.gee.2020.11.020 | 358.6 | 0.721 | Yes | 10.1021/acs.jpcb.0c01680 | Type III
Pimelic Acid | O=C(O)CCCCCC(=O)O | 23.7 | 10.1016/j.jct.2004.12.011 | 368.2 | 10.1016/j.jct.2004.12.011 | [N3333]Br | CCC[N+](CCC)(CCC)CCC.[Br-] | 7.3 | 10.1016/j.gee.2020.11.020 | 583 | 10.1016/j.gee.2020.11.020 | 358.2 | 0.738 | Yes | 10.1021/acs.jpcb.0c01680 | Type III
Pimelic Acid | O=C(O)CCCCCC(=O)O | 23.7 | 10.1016/j.jct.2004.12.011 | 368.2 | 10.1016/j.jct.2004.12.011 | [N3333]Br | CCC[N+](CCC)(CCC)CCC.[Br-] | 7.3 | 10.1016/j.gee.2020.11.020 | 583 | 10.1016/j.gee.2020.11.020 | 365.3 | 0.779 | Yes | 10.1021/acs.jpcb.0c01680 | Type III
Pimelic Acid | O=C(O)CCCCCC(=O)O | 23.7 | 10.1016/j.jct.2004.12.011 | 368.2 | 10.1016/j.jct.2004.12.011 | [N3333]Br | CCC[N+](CCC)(CCC)CCC.[Br-] | 7.3 | 10.1016/j.gee.2020.11.020 | 583 | 10.1016/j.gee.2020.11.020 | 372.5 | 0.895 | Yes | 10.1021/acs.jpcb.0c01680 | Type III
Prilocaine | CCCNC(C)C(=O)Nc1ccccc1C |  |  | 310.55 | 10.1016/j.molliq.2020.114745 | Lidocaine | CCN(CC)CC(=O)Nc1c(C)cccc1C | 16.4 | 10.1016/j.tca.2009.08.016 | 341.15 | 10.1016/j.molliq.2020.114745 | 291.15 | 0.5 | No | 10.1016/j.molliq.2020.114745 | Type V
Propionic acid | CCC(=O)O | 10.57 | 10.1016/j.molliq.2016.10.134 | 252.15 | 10.1016/j.molliq.2016.10.134 | [N4444]Br | CCCC[N+](CCCC)(CCCC)CCCC.[Br-] | 10 | 10.1016/j.gee.2020.11.020 | 390.8 | 10.1016/j.gee.2020.11.020 | 254.01 | 0.5 | No | 10.1021/acs.energyfuels.6b00471 | Type III
Ranitidine | CN/C(=C\[N+](=O)[O-])NCCSCc1ccc(CN(C)C)o1 |  |  | 342.15 | 10.1016/j.molliq.2020.114745 | Acetylsalicylic Acid | CC(=O)Oc1ccccc1C(=O)O | 29.8 | 10.1016/j.gee.2020.11.020 | 414 | 10.1016/j.gee.2020.11.020 | 236.15 | 0.67 | No | 10.1016/j.molliq.2020.114745 | Type III
Ranitidine | CN/C(=C\[N+](=O)[O-])NCCSCc1ccc(CN(C)C)o1 |  |  | 342.15 | 10.1016/j.molliq.2020.114745 | Urea | NC(N)=O | 14.6 | 10.1016/j.jcrysgro.2011.02.019 | 405.85 | 10.1016/j.jcrysgro.2011.02.019 | 242.15 | 0.67 | No | 10.1016/j.molliq.2020.114745 | Type III
Resorcinol | Oc1cccc(O)c1 | 20.4 | 10.1016/j.gee.2020.11.020 | 382.5 | 10.1016/j.gee.2020.11.020 | ChCl | C[N+](C)(C)CCO.[Cl-] | 4.3 | 10.1016/j.fluid.2017.03.015 | 578.15 | 10.1016/j.molliq.2020.114745 | 355.902 | 0.095 | Yes | 10.1016/j.fluid.2017.05.009 | Type III
Resorcinol | Oc1cccc(O)c1 | 20.4 | 10.1016/j.gee.2020.11.020 | 382.5 | 10.1016/j.gee.2020.11.020 | ChCl | C[N+](C)(C)CCO.[Cl-] | 4.3 | 10.1016/j.fluid.2017.03.015 | 578.15 | 10.1016/j.molliq.2020.114745 | 350.927 | 0.197 | Yes | 10.1016/j.fluid.2017.05.009 | Type III
Resorcinol | Oc1cccc(O)c1 | 20.4 | 10.1016/j.gee.2020.11.020 | 382.5 | 10.1016/j.gee.2020.11.020 | ChCl | C[N+](C)(C)CCO.[Cl-] | 4.3 | 10.1016/j.fluid.2017.03.015 | 578.15 | 10.1016/j.molliq.2020.114745 | 342.637 | 0.247 | Yes | 10.1016/j.fluid.2017.05.009 | Type III
Resorcinol | Oc1cccc(O)c1 | 20.4 | 10.1016/j.gee.2020.11.020 | 382.5 | 10.1016/j.gee.2020.11.020 | ChCl | C[N+](C)(C)CCO.[Cl-] | 4.3 | 10.1016/j.fluid.2017.03.015 | 578.15 | 10.1016/j.molliq.2020.114745 | 336.834 | 0.328 | Yes | 10.1016/j.fluid.2017.05.009 | Type III
Resorcinol | Oc1cccc(O)c1 | 20.4 | 10.1016/j.gee.2020.11.020 | 382.5 | 10.1016/j.gee.2020.11.020 | ChCl | C[N+](C)(C)CCO.[Cl-] | 4.3 | 10.1016/j.fluid.2017.03.015 | 578.15 | 10.1016/j.molliq.2020.114745 | 279.632 | 0.495 | Yes | 10.1016/j.fluid.2017.05.009 | Type III
Resorcinol | Oc1cccc(O)c1 | 20.4 | 10.1016/j.gee.2020.11.020 | 382.5 | 10.1016/j.gee.2020.11.020 | ChCl | C[N+](C)(C)CCO.[Cl-] | 4.3 | 10.1016/j.fluid.2017.03.015 | 578.15 | 10.1016/j.molliq.2020.114745 | 291.238 | 0.662 | Yes | 10.1016/j.fluid.2017.05.009 | Type III
Resorcinol | Oc1cccc(O)c1 | 20.4 | 10.1016/j.gee.2020.11.020 | 382.5 | 10.1016/j.gee.2020.11.020 | ChCl | C[N+](C)(C)CCO.[Cl-] | 4.3 | 10.1016/j.fluid.2017.03.015 | 578.15 | 10.1016/j.molliq.2020.114745 | 302.845 | 0.742 | Yes | 10.1016/j.fluid.2017.05.009 | Type III
Resorcinol | Oc1cccc(O)c1 | 20.4 | 10.1016/j.gee.2020.11.020 | 382.5 | 10.1016/j.gee.2020.11.020 | ChCl | C[N+](C)(C)CCO.[Cl-] | 4.3 | 10.1016/j.fluid.2017.03.015 | 578.15 | 10.1016/j.molliq.2020.114745 | 316.109 | 0.796 | Yes | 10.1016/j.fluid.2017.05.009 | Type III
Resorcinol | Oc1cccc(O)c1 | 20.4 | 10.1016/j.gee.2020.11.020 | 382.5 | 10.1016/j.gee.2020.11.020 | ChCl | C[N+](C)(C)CCO.[Cl-] | 4.3 | 10.1016/j.fluid.2017.03.015 | 578.15 | 10.1016/j.molliq.2020.114745 | 340.979 | 0.898 | Yes | 10.1016/j.fluid.2017.05.009 | Type III
Salicylic Acid | O=C(O)c1ccccc1O | 26.1 | 10.1016/S0021-9614(02)00351-8 | 432.15 | 10.1016/j.molliq.2020.114745 | Betaine | C[N+](C)(C)CC(=O)[O-] | 17.98 | 10.1063/5.0052303 | 566 | 10.1063/5.0052303 | 534.8 | 0.103 | Yes | 10.1002/cssc.202001331 | Type III
Salicylic Acid | O=C(O)c1ccccc1O | 26.1 | 10.1016/S0021-9614(02)00351-8 | 432.15 | 10.1016/j.molliq.2020.114745 | Betaine | C[N+](C)(C)CC(=O)[O-] | 17.98 | 10.1063/5.0052303 | 566 | 10.1063/5.0052303 | 488.8 | 0.204 | Yes | 10.1002/cssc.202001331 | Type III
Salicylic Acid | O=C(O)c1ccccc1O | 26.1 | 10.1016/S0021-9614(02)00351-8 | 432.15 | 10.1016/j.molliq.2020.114745 | Betaine | C[N+](C)(C)CC(=O)[O-] | 17.98 | 10.1063/5.0052303 | 566 | 10.1063/5.0052303 | 444.6 | 0.302 | Yes | 10.1002/cssc.202001331 | Type III
Salicylic Acid | O=C(O)c1ccccc1O | 26.1 | 10.1016/S0021-9614(02)00351-8 | 432.15 | 10.1016/j.molliq.2020.114745 | Betaine | C[N+](C)(C)CC(=O)[O-] | 17.98 | 10.1063/5.0052303 | 566 | 10.1063/5.0052303 | 411.8 | 0.403 | Yes | 10.1002/cssc.202001331 | Type III
Salicylic Acid | O=C(O)c1ccccc1O | 26.1 | 10.1016/S0021-9614(02)00351-8 | 432.15 | 10.1016/j.molliq.2020.114745 | Betaine | C[N+](C)(C)CC(=O)[O-] | 17.98 | 10.1063/5.0052303 | 566 | 10.1063/5.0052303 | 388.5 | 0.503 | Yes | 10.1002/cssc.202001331 | Type III
Salicylic Acid | O=C(O)c1ccccc1O | 26.1 | 10.1016/S0021-9614(02)00351-8 | 432.15 | 10.1016/j.molliq.2020.114745 | Betaine | C[N+](C)(C)CC(=O)[O-] | 17.98 | 10.1063/5.0052303 | 566 | 10.1063/5.0052303 | 360.8 | 0.602 | Yes | 10.1002/cssc.202001331 | Type III
Salicylic Acid | O=C(O)c1ccccc1O | 26.1 | 10.1016/S0021-9614(02)00351-8 | 432.15 | 10.1016/j.molliq.2020.114745 | Betaine | C[N+](C)(C)CC(=O)[O-] | 17.98 | 10.1063/5.0052303 | 566 | 10.1063/5.0052303 | 347.8 | 0.702 | Yes | 10.1002/cssc.202001331 | Type III
Salicylic Acid | O=C(O)c1ccccc1O | 26.1 | 10.1016/S0021-9614(02)00351-8 | 432.15 | 10.1016/j.molliq.2020.114745 | Betaine | C[N+](C)(C)CC(=O)[O-] | 17.98 | 10.1063/5.0052303 | 566 | 10.1063/5.0052303 | 359.7 | 0.801 | Yes | 10.1002/cssc.202001331 | Type III
Salicylic Acid | O=C(O)c1ccccc1O | 26.1 | 10.1016/S0021-9614(02)00351-8 | 432.15 | 10.1016/j.molliq.2020.114745 | Betaine | C[N+](C)(C)CC(=O)[O-] | 17.98 | 10.1063/5.0052303 | 566 | 10.1063/5.0052303 | 395.4 | 0.901 | Yes | 10.1002/cssc.202001331 | Type III
Salicylic Acid | O=C(O)c1ccccc1O | 26.1 | 10.1016/S0021-9614(02)00351-8 | 432.15 | 10.1016/j.molliq.2020.114745 | ChCl | C[N+](C)(C)CCO.[Cl-] | 4.3 | 10.1016/j.fluid.2017.03.015 | 578.15 | 10.1016/j.molliq.2020.114745 | 550.7 | 0.104 | Yes | 10.1002/cssc.202001331 | Type III
Salicylic Acid | O=C(O)c1ccccc1O | 26.1 | 10.1016/S0021-9614(02)00351-8 | 432.15 | 10.1016/j.molliq.2020.114745 | ChCl | C[N+](C)(C)CCO.[Cl-] | 4.3 | 10.1016/j.fluid.2017.03.015 | 578.15 | 10.1016/j.molliq.2020.114745 | 505.7 | 0.206 | Yes | 10.1002/cssc.202001331 | Type III
Salicylic Acid | O=C(O)c1ccccc1O | 26.1 | 10.1016/S0021-9614(02)00351-8 | 432.15 | 10.1016/j.molliq.2020.114745 | ChCl | C[N+](C)(C)CCO.[Cl-] | 4.3 | 10.1016/j.fluid.2017.03.015 | 578.15 | 10.1016/j.molliq.2020.114745 | 438.7 | 0.303 | Yes | 10.1002/cssc.202001331 | Type III
Salicylic Acid | O=C(O)c1ccccc1O | 26.1 | 10.1016/S0021-9614(02)00351-8 | 432.15 | 10.1016/j.molliq.2020.114745 | ChCl | C[N+](C)(C)CCO.[Cl-] | 4.3 | 10.1016/j.fluid.2017.03.015 | 578.15 | 10.1016/j.molliq.2020.114745 | 393.6 | 0.408 | Yes | 10.1002/cssc.202001331 | Type III
Salicylic Acid | O=C(O)c1ccccc1O | 26.1 | 10.1016/S0021-9614(02)00351-8 | 432.15 | 10.1016/j.molliq.2020.114745 | ChCl | C[N+](C)(C)CCO.[Cl-] | 4.3 | 10.1016/j.fluid.2017.03.015 | 578.15 | 10.1016/j.molliq.2020.114745 | 341.15 | 0.5 | No | 10.1002/aic.17408 | Type III
Salicylic Acid | O=C(O)c1ccccc1O | 26.1 | 10.1016/S0021-9614(02)00351-8 | 432.15 | 10.1016/j.molliq.2020.114745 | ChCl | C[N+](C)(C)CCO.[Cl-] | 4.3 | 10.1016/j.fluid.2017.03.015 | 578.15 | 10.1016/j.molliq.2020.114745 | 340.6 | 0.504 | Yes | 10.1002/cssc.202001331 | Type III
Salicylic Acid | O=C(O)c1ccccc1O | 26.1 | 10.1016/S0021-9614(02)00351-8 | 432.15 | 10.1016/j.molliq.2020.114745 | ChCl | C[N+](C)(C)CCO.[Cl-] | 4.3 | 10.1016/j.fluid.2017.03.015 | 578.15 | 10.1016/j.molliq.2020.114745 | 352.7 | 0.597 | Yes | 10.1002/cssc.202001331 | Type III
Salicylic Acid | O=C(O)c1ccccc1O | 26.1 | 10.1016/S0021-9614(02)00351-8 | 432.15 | 10.1016/j.molliq.2020.114745 | ChCl | C[N+](C)(C)CCO.[Cl-] | 4.3 | 10.1016/j.fluid.2017.03.015 | 578.15 | 10.1016/j.molliq.2020.114745 | 366.8 | 0.705 | Yes | 10.1002/cssc.202001331 | Type III
Salicylic Acid | O=C(O)c1ccccc1O | 26.1 | 10.1016/S0021-9614(02)00351-8 | 432.15 | 10.1016/j.molliq.2020.114745 | ChCl | C[N+](C)(C)CCO.[Cl-] | 4.3 | 10.1016/j.fluid.2017.03.015 | 578.15 | 10.1016/j.molliq.2020.114745 | 385.4 | 0.789 | Yes | 10.1002/cssc.202001331 | Type III
Salicylic Acid | O=C(O)c1ccccc1O | 26.1 | 10.1016/S0021-9614(02)00351-8 | 432.15 | 10.1016/j.molliq.2020.114745 | ChCl | C[N+](C)(C)CCO.[Cl-] | 4.3 | 10.1016/j.fluid.2017.03.015 | 578.15 | 10.1016/j.molliq.2020.114745 | 406.9 | 0.887 | Yes | 10.1002/cssc.202001331 | Type III
Sorbitol | OC[C@H](O)[C@@H](O)[C@H](O)[C@H](O)CO | 30.2 | 10.1039/FT9908600075 | 366.5 | 10.1039/FT9908600075 | Betaine | C[N+](C)(C)CC(=O)[O-] | 17.98 | 10.1063/5.0052303 | 566 | 10.1063/5.0052303 | 534.7 | 0.101 | Yes | 10.1002/cssc.202001331 | Type III
Sorbitol | OC[C@H](O)[C@@H](O)[C@H](O)[C@H](O)CO | 30.2 | 10.1039/FT9908600075 | 366.5 | 10.1039/FT9908600075 | Betaine | C[N+](C)(C)CC(=O)[O-] | 17.98 | 10.1063/5.0052303 | 566 | 10.1063/5.0052303 | 507.4 | 0.201 | Yes | 10.1002/cssc.202001331 | Type III
Sorbitol | OC[C@H](O)[C@@H](O)[C@H](O)[C@H](O)CO | 30.2 | 10.1039/FT9908600075 | 366.5 | 10.1039/FT9908600075 | Betaine | C[N+](C)(C)CC(=O)[O-] | 17.98 | 10.1063/5.0052303 | 566 | 10.1063/5.0052303 | 484.6 | 0.302 | Yes | 10.1002/cssc.202001331 | Type III
Sorbitol | OC[C@H](O)[C@@H](O)[C@H](O)[C@H](O)CO | 30.2 | 10.1039/FT9908600075 | 366.5 | 10.1039/FT9908600075 | Betaine | C[N+](C)(C)CC(=O)[O-] | 17.98 | 10.1063/5.0052303 | 566 | 10.1063/5.0052303 | 453.3 | 0.403 | Yes | 10.1002/cssc.202001331 | Type III
Sorbitol | OC[C@H](O)[C@@H](O)[C@H](O)[C@H](O)CO | 30.2 | 10.1039/FT9908600075 | 366.5 | 10.1039/FT9908600075 | Betaine | C[N+](C)(C)CC(=O)[O-] | 17.98 | 10.1063/5.0052303 | 566 | 10.1063/5.0052303 | 430.1 | 0.502 | Yes | 10.1002/cssc.202001331 | Type III
Sorbitol | OC[C@H](O)[C@@H](O)[C@H](O)[C@H](O)CO | 30.2 | 10.1039/FT9908600075 | 366.5 | 10.1039/FT9908600075 | Betaine | C[N+](C)(C)CC(=O)[O-] | 17.98 | 10.1063/5.0052303 | 566 | 10.1063/5.0052303 | 412.4 | 0.601 | Yes | 10.1002/cssc.202001331 | Type III
Sorbitol | OC[C@H](O)[C@@H](O)[C@H](O)[C@H](O)CO | 30.2 | 10.1039/FT9908600075 | 366.5 | 10.1039/FT9908600075 | Betaine | C[N+](C)(C)CC(=O)[O-] | 17.98 | 10.1063/5.0052303 | 566 | 10.1063/5.0052303 | 399.3 | 0.701 | Yes | 10.1002/cssc.202001331 | Type III
Sorbitol | OC[C@H](O)[C@@H](O)[C@H](O)[C@H](O)CO | 30.2 | 10.1039/FT9908600075 | 366.5 | 10.1039/FT9908600075 | Betaine | C[N+](C)(C)CC(=O)[O-] | 17.98 | 10.1063/5.0052303 | 566 | 10.1063/5.0052303 | 381 | 0.802 | Yes | 10.1002/cssc.202001331 | Type III
Sorbitol | OC[C@H](O)[C@@H](O)[C@H](O)[C@H](O)CO | 30.2 | 10.1039/FT9908600075 | 366.5 | 10.1039/FT9908600075 | Betaine | C[N+](C)(C)CC(=O)[O-] | 17.98 | 10.1063/5.0052303 | 566 | 10.1063/5.0052303 | 363.9 | 0.9 | Yes | 10.1002/cssc.202001331 | Type III
Sorbitol | OC[C@H](O)[C@@H](O)[C@H](O)[C@H](O)CO | 30.2 | 10.1039/FT9908600075 | 366.5 | 10.1039/FT9908600075 | ChCl | C[N+](C)(C)CCO.[Cl-] | 4.3 | 10.1016/j.fluid.2017.03.015 | 578.15 | 10.1016/j.molliq.2020.114745 | 284.15 | 0.5 | No | 10.1002/aic.17408 | Type III
Stearic Acid | CCCCCCCCCCCCCCCCCC(=O)O | 61.36 | 10.1021/acs.jpcb.0c02386 | 343.67 | 10.1021/acs.jpcb.0c02386 | [N1111]Cl | C[N+](C)(C)C.[Cl-] | 20.49 | 10.1016/j.gee.2020.11.020 | 612.87 | 10.1016/j.gee.2020.11.020 | 574.55 | 0.101 | Yes | 10.1016/j.fluid.2017.04.007 | Type III
Stearic Acid | CCCCCCCCCCCCCCCCCC(=O)O | 61.36 | 10.1021/acs.jpcb.0c02386 | 343.67 | 10.1021/acs.jpcb.0c02386 | [N1111]Cl | C[N+](C)(C)C.[Cl-] | 20.49 | 10.1016/j.gee.2020.11.020 | 612.87 | 10.1016/j.gee.2020.11.020 | 513.15 | 0.201 | Yes | 10.1016/j.fluid.2017.04.007 | Type III
Stearic Acid | CCCCCCCCCCCCCCCCCC(=O)O | 61.36 | 10.1021/acs.jpcb.0c02386 | 343.67 | 10.1021/acs.jpcb.0c02386 | [N1111]Cl | C[N+](C)(C)C.[Cl-] | 20.49 | 10.1016/j.gee.2020.11.020 | 612.87 | 10.1016/j.gee.2020.11.020 | 461.55 | 0.299 | Yes | 10.1016/j.fluid.2017.04.007 | Type III
Stearic Acid | CCCCCCCCCCCCCCCCCC(=O)O | 61.36 | 10.1021/acs.jpcb.0c02386 | 343.67 | 10.1021/acs.jpcb.0c02386 | [N1111]Cl | C[N+](C)(C)C.[Cl-] | 20.49 | 10.1016/j.gee.2020.11.020 | 612.87 | 10.1016/j.gee.2020.11.020 | 415.95 | 0.423 | Yes | 10.1016/j.fluid.2017.04.007 | Type III
Stearic Acid | CCCCCCCCCCCCCCCCCC(=O)O | 61.36 | 10.1021/acs.jpcb.0c02386 | 343.67 | 10.1021/acs.jpcb.0c02386 | [N1111]Cl | C[N+](C)(C)C.[Cl-] | 20.49 | 10.1016/j.gee.2020.11.020 | 612.87 | 10.1016/j.gee.2020.11.020 | 378.15 | 0.514 | Yes | 10.1016/j.fluid.2017.04.007 | Type III
Stearic Acid | CCCCCCCCCCCCCCCCCC(=O)O | 61.36 | 10.1021/acs.jpcb.0c02386 | 343.67 | 10.1021/acs.jpcb.0c02386 | [N1111]Cl | C[N+](C)(C)C.[Cl-] | 20.49 | 10.1016/j.gee.2020.11.020 | 612.87 | 10.1016/j.gee.2020.11.020 | 337.95 | 0.624 | Yes | 10.1016/j.fluid.2017.04.007 | Type III
Stearic Acid | CCCCCCCCCCCCCCCCCC(=O)O | 61.36 | 10.1021/acs.jpcb.0c02386 | 343.67 | 10.1021/acs.jpcb.0c02386 | [N1111]Cl | C[N+](C)(C)C.[Cl-] | 20.49 | 10.1016/j.gee.2020.11.020 | 612.87 | 10.1016/j.gee.2020.11.020 | 339.45 | 0.686 | Yes | 10.1016/j.fluid.2017.04.007 | Type III
Stearic Acid | CCCCCCCCCCCCCCCCCC(=O)O | 61.36 | 10.1021/acs.jpcb.0c02386 | 343.67 | 10.1021/acs.jpcb.0c02386 | [N1111]Cl | C[N+](C)(C)C.[Cl-] | 20.49 | 10.1016/j.gee.2020.11.020 | 612.87 | 10.1016/j.gee.2020.11.020 | 342.65 | 0.805 | Yes | 10.1016/j.fluid.2017.04.007 | Type III
Stearic Acid | CCCCCCCCCCCCCCCCCC(=O)O | 61.36 | 10.1021/acs.jpcb.0c02386 | 343.67 | 10.1021/acs.jpcb.0c02386 | [N1111]Cl | C[N+](C)(C)C.[Cl-] | 20.49 | 10.1016/j.gee.2020.11.020 | 612.87 | 10.1016/j.gee.2020.11.020 | 343.25 | 0.898 | Yes | 10.1016/j.fluid.2017.04.007 | Type III
Stearic Acid | CCCCCCCCCCCCCCCCCC(=O)O | 61.36 | 10.1021/acs.jpcb.0c02386 | 343.67 | 10.1021/acs.jpcb.0c02386 | [N2222]Cl | CC[N+](CC)(CC)CC.[Cl-] | 51.24 | 10.1016/j.gee.2020.11.020 | 535.4 | 10.1016/j.gee.2020.11.020 | 493.55 | 0.089 | Yes | 10.1016/j.fluid.2017.04.007 | Type III
Stearic Acid | CCCCCCCCCCCCCCCCCC(=O)O | 61.36 | 10.1021/acs.jpcb.0c02386 | 343.67 | 10.1021/acs.jpcb.0c02386 | [N2222]Cl | CC[N+](CC)(CC)CC.[Cl-] | 51.24 | 10.1016/j.gee.2020.11.020 | 535.4 | 10.1016/j.gee.2020.11.020 | 447.45 | 0.206 | Yes | 10.1016/j.fluid.2017.04.007 | Type III
Stearic Acid | CCCCCCCCCCCCCCCCCC(=O)O | 61.36 | 10.1021/acs.jpcb.0c02386 | 343.67 | 10.1021/acs.jpcb.0c02386 | [N2222]Cl | CC[N+](CC)(CC)CC.[Cl-] | 51.24 | 10.1016/j.gee.2020.11.020 | 535.4 | 10.1016/j.gee.2020.11.020 | 411.75 | 0.299 | Yes | 10.1016/j.fluid.2017.04.007 | Type III
Stearic Acid | CCCCCCCCCCCCCCCCCC(=O)O | 61.36 | 10.1021/acs.jpcb.0c02386 | 343.67 | 10.1021/acs.jpcb.0c02386 | [N2222]Cl | CC[N+](CC)(CC)CC.[Cl-] | 51.24 | 10.1016/j.gee.2020.11.020 | 535.4 | 10.1016/j.gee.2020.11.020 | 373.35 | 0.406 | Yes | 10.1016/j.fluid.2017.04.007 | Type III
Stearic Acid | CCCCCCCCCCCCCCCCCC(=O)O | 61.36 | 10.1021/acs.jpcb.0c02386 | 343.67 | 10.1021/acs.jpcb.0c02386 | [N2222]Cl | CC[N+](CC)(CC)CC.[Cl-] | 51.24 | 10.1016/j.gee.2020.11.020 | 535.4 | 10.1016/j.gee.2020.11.020 | 349.85 | 0.495 | Yes | 10.1016/j.fluid.2017.04.007 | Type III
Stearic Acid | CCCCCCCCCCCCCCCCCC(=O)O | 61.36 | 10.1021/acs.jpcb.0c02386 | 343.67 | 10.1021/acs.jpcb.0c02386 | [N2222]Cl | CC[N+](CC)(CC)CC.[Cl-] | 51.24 | 10.1016/j.gee.2020.11.020 | 535.4 | 10.1016/j.gee.2020.11.020 | 321.65 | 0.588 | Yes | 10.1016/j.fluid.2017.04.007 | Type III
Stearic Acid | CCCCCCCCCCCCCCCCCC(=O)O | 61.36 | 10.1021/acs.jpcb.0c02386 | 343.67 | 10.1021/acs.jpcb.0c02386 | [N2222]Cl | CC[N+](CC)(CC)CC.[Cl-] | 51.24 | 10.1016/j.gee.2020.11.020 | 535.4 | 10.1016/j.gee.2020.11.020 | 332.78 | 0.691 | Yes | 10.1016/j.fluid.2017.04.007 | Type III
Stearic Acid | CCCCCCCCCCCCCCCCCC(=O)O | 61.36 | 10.1021/acs.jpcb.0c02386 | 343.67 | 10.1021/acs.jpcb.0c02386 | [N2222]Cl | CC[N+](CC)(CC)CC.[Cl-] | 51.24 | 10.1016/j.gee.2020.11.020 | 535.4 | 10.1016/j.gee.2020.11.020 | 333.35 | 0.712 | Yes | 10.1016/j.fluid.2017.04.007 | Type III
Stearic Acid | CCCCCCCCCCCCCCCCCC(=O)O | 61.36 | 10.1021/acs.jpcb.0c02386 | 343.67 | 10.1021/acs.jpcb.0c02386 | [N2222]Cl | CC[N+](CC)(CC)CC.[Cl-] | 51.24 | 10.1016/j.gee.2020.11.020 | 535.4 | 10.1016/j.gee.2020.11.020 | 338.21 | 0.774 | Yes | 10.1016/j.fluid.2017.04.007 | Type III
Stearic Acid | CCCCCCCCCCCCCCCCCC(=O)O | 61.36 | 10.1021/acs.jpcb.0c02386 | 343.67 | 10.1021/acs.jpcb.0c02386 | [N2222]Cl | CC[N+](CC)(CC)CC.[Cl-] | 51.24 | 10.1016/j.gee.2020.11.020 | 535.4 | 10.1016/j.gee.2020.11.020 | 339.45 | 0.811 | Yes | 10.1016/j.fluid.2017.04.007 | Type III
Stearic Acid | CCCCCCCCCCCCCCCCCC(=O)O | 61.36 | 10.1021/acs.jpcb.0c02386 | 343.67 | 10.1021/acs.jpcb.0c02386 | [N2222]Cl | CC[N+](CC)(CC)CC.[Cl-] | 51.24 | 10.1016/j.gee.2020.11.020 | 535.4 | 10.1016/j.gee.2020.11.020 | 342.25 | 0.883 | Yes | 10.1016/j.fluid.2017.04.007 | Type III
Stearic Acid | CCCCCCCCCCCCCCCCCC(=O)O | 61.36 | 10.1021/acs.jpcb.0c02386 | 343.67 | 10.1021/acs.jpcb.0c02386 | [N2222]Cl | CC[N+](CC)(CC)CC.[Cl-] | 51.24 | 10.1016/j.gee.2020.11.020 | 535.4 | 10.1016/j.gee.2020.11.020 | 342.52 | 0.897 | Yes | 10.1016/j.fluid.2017.04.007 | Type III
Stearic Acid | CCCCCCCCCCCCCCCCCC(=O)O | 61.36 | 10.1021/acs.jpcb.0c02386 | 343.67 | 10.1021/acs.jpcb.0c02386 | [N3333]Cl | CCC[N+](CCC)(CCC)CCC.[Cl-] | 66.58 | 10.1016/j.gee.2020.11.020 | 502.4 | 10.1016/j.gee.2020.11.020 | 473.35 | 0.132 | Yes | 10.1016/j.fluid.2017.04.007 | Type III
Stearic Acid | CCCCCCCCCCCCCCCCCC(=O)O | 61.36 | 10.1021/acs.jpcb.0c02386 | 343.67 | 10.1021/acs.jpcb.0c02386 | [N3333]Cl | CCC[N+](CCC)(CCC)CCC.[Cl-] | 66.58 | 10.1016/j.gee.2020.11.020 | 502.4 | 10.1016/j.gee.2020.11.020 | 458.55 | 0.222 | Yes | 10.1016/j.fluid.2017.04.007 | Type III
Stearic Acid | CCCCCCCCCCCCCCCCCC(=O)O | 61.36 | 10.1021/acs.jpcb.0c02386 | 343.67 | 10.1021/acs.jpcb.0c02386 | [N3333]Cl | CCC[N+](CCC)(CCC)CCC.[Cl-] | 66.58 | 10.1016/j.gee.2020.11.020 | 502.4 | 10.1016/j.gee.2020.11.020 | 424.75 | 0.299 | Yes | 10.1016/j.fluid.2017.04.007 | Type III
Stearic Acid | CCCCCCCCCCCCCCCCCC(=O)O | 61.36 | 10.1021/acs.jpcb.0c02386 | 343.67 | 10.1021/acs.jpcb.0c02386 | [N3333]Cl | CCC[N+](CCC)(CCC)CCC.[Cl-] | 66.58 | 10.1016/j.gee.2020.11.020 | 502.4 | 10.1016/j.gee.2020.11.020 | 392.85 | 0.407 | Yes | 10.1016/j.fluid.2017.04.007 | Type III
Stearic Acid | CCCCCCCCCCCCCCCCCC(=O)O | 61.36 | 10.1021/acs.jpcb.0c02386 | 343.67 | 10.1021/acs.jpcb.0c02386 | [N3333]Cl | CCC[N+](CCC)(CCC)CCC.[Cl-] | 66.58 | 10.1016/j.gee.2020.11.020 | 502.4 | 10.1016/j.gee.2020.11.020 | 337.22 | 0.499 | Yes | 10.1016/j.fluid.2017.04.007 | Type III
Stearic Acid | CCCCCCCCCCCCCCCCCC(=O)O | 61.36 | 10.1021/acs.jpcb.0c02386 | 343.67 | 10.1021/acs.jpcb.0c02386 | [N3333]Cl | CCC[N+](CCC)(CCC)CCC.[Cl-] | 66.58 | 10.1016/j.gee.2020.11.020 | 502.4 | 10.1016/j.gee.2020.11.020 | 329.18 | 0.554 | Yes | 10.1016/j.fluid.2017.04.007 | Type III
Stearic Acid | CCCCCCCCCCCCCCCCCC(=O)O | 61.36 | 10.1021/acs.jpcb.0c02386 | 343.67 | 10.1021/acs.jpcb.0c02386 | [N3333]Cl | CCC[N+](CCC)(CCC)CCC.[Cl-] | 66.58 | 10.1016/j.gee.2020.11.020 | 502.4 | 10.1016/j.gee.2020.11.020 | 327.92 | 0.6 | Yes | 10.1016/j.fluid.2017.04.007 | Type III
Stearic Acid | CCCCCCCCCCCCCCCCCC(=O)O | 61.36 | 10.1021/acs.jpcb.0c02386 | 343.67 | 10.1021/acs.jpcb.0c02386 | [N3333]Cl | CCC[N+](CCC)(CCC)CCC.[Cl-] | 66.58 | 10.1016/j.gee.2020.11.020 | 502.4 | 10.1016/j.gee.2020.11.020 | 327.25 | 0.602 | Yes | 10.1016/j.fluid.2017.04.007 | Type III
Stearic Acid | CCCCCCCCCCCCCCCCCC(=O)O | 61.36 | 10.1021/acs.jpcb.0c02386 | 343.67 | 10.1021/acs.jpcb.0c02386 | [N3333]Cl | CCC[N+](CCC)(CCC)CCC.[Cl-] | 66.58 | 10.1016/j.gee.2020.11.020 | 502.4 | 10.1016/j.gee.2020.11.020 | 332.15 | 0.693 | Yes | 10.1016/j.fluid.2017.04.007 | Type III
Stearic Acid | CCCCCCCCCCCCCCCCCC(=O)O | 61.36 | 10.1021/acs.jpcb.0c02386 | 343.67 | 10.1021/acs.jpcb.0c02386 | [N3333]Cl | CCC[N+](CCC)(CCC)CCC.[Cl-] | 66.58 | 10.1016/j.gee.2020.11.020 | 502.4 | 10.1016/j.gee.2020.11.020 | 332.47 | 0.701 | Yes | 10.1016/j.fluid.2017.04.007 | Type III
Stearic Acid | CCCCCCCCCCCCCCCCCC(=O)O | 61.36 | 10.1021/acs.jpcb.0c02386 | 343.67 | 10.1021/acs.jpcb.0c02386 | [N3333]Cl | CCC[N+](CCC)(CCC)CCC.[Cl-] | 66.58 | 10.1016/j.gee.2020.11.020 | 502.4 | 10.1016/j.gee.2020.11.020 | 339.86 | 0.798 | Yes | 10.1016/j.fluid.2017.04.007 | Type III
Stearic Acid | CCCCCCCCCCCCCCCCCC(=O)O | 61.36 | 10.1021/acs.jpcb.0c02386 | 343.67 | 10.1021/acs.jpcb.0c02386 | [N3333]Cl | CCC[N+](CCC)(CCC)CCC.[Cl-] | 66.58 | 10.1016/j.gee.2020.11.020 | 502.4 | 10.1016/j.gee.2020.11.020 | 339.05 | 0.799 | Yes | 10.1016/j.fluid.2017.04.007 | Type III
Stearic Acid | CCCCCCCCCCCCCCCCCC(=O)O | 61.36 | 10.1021/acs.jpcb.0c02386 | 343.67 | 10.1021/acs.jpcb.0c02386 | [N3333]Cl | CCC[N+](CCC)(CCC)CCC.[Cl-] | 66.58 | 10.1016/j.gee.2020.11.020 | 502.4 | 10.1016/j.gee.2020.11.020 | 342.43 | 0.89 | Yes | 10.1016/j.fluid.2017.04.007 | Type III
Stearic Acid | CCCCCCCCCCCCCCCCCC(=O)O | 61.36 | 10.1021/acs.jpcb.0c02386 | 343.67 | 10.1021/acs.jpcb.0c02386 | [N3333]Cl | CCC[N+](CCC)(CCC)CCC.[Cl-] | 66.58 | 10.1016/j.gee.2020.11.020 | 502.4 | 10.1016/j.gee.2020.11.020 | 340.25 | 0.9 | Yes | 10.1016/j.fluid.2017.04.007 | Type III
Stearic Acid | CCCCCCCCCCCCCCCCCC(=O)O | 61.36 | 10.1021/acs.jpcb.0c02386 | 343.67 | 10.1021/acs.jpcb.0c02386 | [N4444]Cl | CCCC[N+](CCCC)(CCCC)CCCC.[Cl-] | 14.69 | 10.1021/acs.jpcb.0c02386 | 344 | 10.1021/acs.jpcb.0c02386 | 337.4 | 0.102 | Yes | 10.1021/acs.jpcb.0c02386 | Type III
Stearic Acid | CCCCCCCCCCCCCCCCCC(=O)O | 61.36 | 10.1021/acs.jpcb.0c02386 | 343.67 | 10.1021/acs.jpcb.0c02386 | [N4444]Cl | CCCC[N+](CCCC)(CCCC)CCCC.[Cl-] | 14.69 | 10.1021/acs.jpcb.0c02386 | 344 | 10.1021/acs.jpcb.0c02386 | 333.7 | 0.2 | Yes | 10.1021/acs.jpcb.0c02386 | Type III
Stearic Acid | CCCCCCCCCCCCCCCCCC(=O)O | 61.36 | 10.1021/acs.jpcb.0c02386 | 343.67 | 10.1021/acs.jpcb.0c02386 | [N4444]Cl | CCCC[N+](CCCC)(CCCC)CCCC.[Cl-] | 14.69 | 10.1021/acs.jpcb.0c02386 | 344 | 10.1021/acs.jpcb.0c02386 | 328.2 | 0.318 | Yes | 10.1021/acs.jpcb.0c02386 | Type III
Stearic Acid | CCCCCCCCCCCCCCCCCC(=O)O | 61.36 | 10.1021/acs.jpcb.0c02386 | 343.67 | 10.1021/acs.jpcb.0c02386 | [N4444]Cl | CCCC[N+](CCCC)(CCCC)CCCC.[Cl-] | 14.69 | 10.1021/acs.jpcb.0c02386 | 344 | 10.1021/acs.jpcb.0c02386 | 325 | 0.404 | Yes | 10.1021/acs.jpcb.0c02386 | Type III
Stearic Acid | CCCCCCCCCCCCCCCCCC(=O)O | 61.36 | 10.1021/acs.jpcb.0c02386 | 343.67 | 10.1021/acs.jpcb.0c02386 | [N4444]Cl | CCCC[N+](CCCC)(CCCC)CCCC.[Cl-] | 14.69 | 10.1021/acs.jpcb.0c02386 | 344 | 10.1021/acs.jpcb.0c02386 | 322.9 | 0.507 | Yes | 10.1021/acs.jpcb.0c02386 | Type III
Stearic Acid | CCCCCCCCCCCCCCCCCC(=O)O | 61.36 | 10.1021/acs.jpcb.0c02386 | 343.67 | 10.1021/acs.jpcb.0c02386 | [N4444]Cl | CCCC[N+](CCCC)(CCCC)CCCC.[Cl-] | 14.69 | 10.1021/acs.jpcb.0c02386 | 344 | 10.1021/acs.jpcb.0c02386 | 327.4 | 0.614 | Yes | 10.1021/acs.jpcb.0c02386 | Type III
Stearic Acid | CCCCCCCCCCCCCCCCCC(=O)O | 61.36 | 10.1021/acs.jpcb.0c02386 | 343.67 | 10.1021/acs.jpcb.0c02386 | [N4444]Cl | CCCC[N+](CCCC)(CCCC)CCCC.[Cl-] | 14.69 | 10.1021/acs.jpcb.0c02386 | 344 | 10.1021/acs.jpcb.0c02386 | 332.7 | 0.696 | Yes | 10.1021/acs.jpcb.0c02386 | Type III
Stearic Acid | CCCCCCCCCCCCCCCCCC(=O)O | 61.36 | 10.1021/acs.jpcb.0c02386 | 343.67 | 10.1021/acs.jpcb.0c02386 | [N4444]Cl | CCCC[N+](CCCC)(CCCC)CCCC.[Cl-] | 14.69 | 10.1021/acs.jpcb.0c02386 | 344 | 10.1021/acs.jpcb.0c02386 | 335.6 | 0.8 | Yes | 10.1021/acs.jpcb.0c02386 | Type III
Stearic Acid | CCCCCCCCCCCCCCCCCC(=O)O | 61.36 | 10.1021/acs.jpcb.0c02386 | 343.67 | 10.1021/acs.jpcb.0c02386 | [N4444]Cl | CCCC[N+](CCCC)(CCCC)CCCC.[Cl-] | 14.69 | 10.1021/acs.jpcb.0c02386 | 344 | 10.1021/acs.jpcb.0c02386 | 339.9 | 0.901 | Yes | 10.1021/acs.jpcb.0c02386 | Type III
Stearic Acid | CCCCCCCCCCCCCCCCCC(=O)O | 61.36 | 10.1021/acs.jpcb.0c02386 | 343.67 | 10.1021/acs.jpcb.0c02386 | Betaine | C[N+](C)(C)CC(=O)[O-] | 17.98 | 10.1063/5.0052303 | 566 | 10.1063/5.0052303 | 537 | 0.1 | Yes | 10.1002/cssc.202001331 | Type III
Stearic Acid | CCCCCCCCCCCCCCCCCC(=O)O | 61.36 | 10.1021/acs.jpcb.0c02386 | 343.67 | 10.1021/acs.jpcb.0c02386 | Betaine | C[N+](C)(C)CC(=O)[O-] | 17.98 | 10.1063/5.0052303 | 566 | 10.1063/5.0052303 | 502 | 0.2 | Yes | 10.1002/cssc.202001331 | Type III
Stearic Acid | CCCCCCCCCCCCCCCCCC(=O)O | 61.36 | 10.1021/acs.jpcb.0c02386 | 343.67 | 10.1021/acs.jpcb.0c02386 | Betaine | C[N+](C)(C)CC(=O)[O-] | 17.98 | 10.1063/5.0052303 | 566 | 10.1063/5.0052303 | 475 | 0.3 | Yes | 10.1002/cssc.202001331 | Type III
Stearic Acid | CCCCCCCCCCCCCCCCCC(=O)O | 61.36 | 10.1021/acs.jpcb.0c02386 | 343.67 | 10.1021/acs.jpcb.0c02386 | Betaine | C[N+](C)(C)CC(=O)[O-] | 17.98 | 10.1063/5.0052303 | 566 | 10.1063/5.0052303 | 443 | 0.4 | Yes | 10.1002/cssc.202001331 | Type III
Stearic Acid | CCCCCCCCCCCCCCCCCC(=O)O | 61.36 | 10.1021/acs.jpcb.0c02386 | 343.67 | 10.1021/acs.jpcb.0c02386 | Betaine | C[N+](C)(C)CC(=O)[O-] | 17.98 | 10.1063/5.0052303 | 566 | 10.1063/5.0052303 | 410 | 0.5 | Yes | 10.1002/cssc.202001331 | Type III
Stearic Acid | CCCCCCCCCCCCCCCCCC(=O)O | 61.36 | 10.1021/acs.jpcb.0c02386 | 343.67 | 10.1021/acs.jpcb.0c02386 | Betaine | C[N+](C)(C)CC(=O)[O-] | 17.98 | 10.1063/5.0052303 | 566 | 10.1063/5.0052303 | 385 | 0.6 | Yes | 10.1002/cssc.202001331 | Type III
Stearic Acid | CCCCCCCCCCCCCCCCCC(=O)O | 61.36 | 10.1021/acs.jpcb.0c02386 | 343.67 | 10.1021/acs.jpcb.0c02386 | Betaine | C[N+](C)(C)CC(=O)[O-] | 17.98 | 10.1063/5.0052303 | 566 | 10.1063/5.0052303 | 355 | 0.7 | Yes | 10.1002/cssc.202001331 | Type III
Stearic Acid | CCCCCCCCCCCCCCCCCC(=O)O | 61.36 | 10.1021/acs.jpcb.0c02386 | 343.67 | 10.1021/acs.jpcb.0c02386 | Betaine | C[N+](C)(C)CC(=O)[O-] | 17.98 | 10.1063/5.0052303 | 566 | 10.1063/5.0052303 | 351 | 0.8 | Yes | 10.1002/cssc.202001331 | Type III
Stearic Acid | CCCCCCCCCCCCCCCCCC(=O)O | 61.36 | 10.1021/acs.jpcb.0c02386 | 343.67 | 10.1021/acs.jpcb.0c02386 | Betaine | C[N+](C)(C)CC(=O)[O-] | 17.98 | 10.1063/5.0052303 | 566 | 10.1063/5.0052303 | 343 | 0.9 | Yes | 10.1002/cssc.202001331 | Type III
Stearic Acid | CCCCCCCCCCCCCCCCCC(=O)O | 61.36 | 10.1021/acs.jpcb.0c02386 | 343.67 | 10.1021/acs.jpcb.0c02386 | ChCl | C[N+](C)(C)CCO.[Cl-] | 4.3 | 10.1016/j.fluid.2017.03.015 | 578.15 | 10.1016/j.molliq.2020.114745 | 543.68 | 0.104 | Yes | 10.1021/acs.iecr.7b02382 | Type III
Stearic Acid | CCCCCCCCCCCCCCCCCC(=O)O | 61.36 | 10.1021/acs.jpcb.0c02386 | 343.67 | 10.1021/acs.jpcb.0c02386 | ChCl | C[N+](C)(C)CCO.[Cl-] | 4.3 | 10.1016/j.fluid.2017.03.015 | 578.15 | 10.1016/j.molliq.2020.114745 | 523.92 | 0.156 | Yes | 10.1021/acs.iecr.7b02382 | Type III
Stearic Acid | CCCCCCCCCCCCCCCCCC(=O)O | 61.36 | 10.1021/acs.jpcb.0c02386 | 343.67 | 10.1021/acs.jpcb.0c02386 | ChCl | C[N+](C)(C)CCO.[Cl-] | 4.3 | 10.1016/j.fluid.2017.03.015 | 578.15 | 10.1016/j.molliq.2020.114745 | 493.68 | 0.213 | Yes | 10.1021/acs.iecr.7b02382 | Type III
Stearic Acid | CCCCCCCCCCCCCCCCCC(=O)O | 61.36 | 10.1021/acs.jpcb.0c02386 | 343.67 | 10.1021/acs.jpcb.0c02386 | ChCl | C[N+](C)(C)CCO.[Cl-] | 4.3 | 10.1016/j.fluid.2017.03.015 | 578.15 | 10.1016/j.molliq.2020.114745 | 483.82 | 0.254 | Yes | 10.1021/acs.iecr.7b02382 | Type III
Stearic Acid | CCCCCCCCCCCCCCCCCC(=O)O | 61.36 | 10.1021/acs.jpcb.0c02386 | 343.67 | 10.1021/acs.jpcb.0c02386 | ChCl | C[N+](C)(C)CCO.[Cl-] | 4.3 | 10.1016/j.fluid.2017.03.015 | 578.15 | 10.1016/j.molliq.2020.114745 | 463.58 | 0.305 | Yes | 10.1021/acs.iecr.7b02382 | Type III
Stearic Acid | CCCCCCCCCCCCCCCCCC(=O)O | 61.36 | 10.1021/acs.jpcb.0c02386 | 343.67 | 10.1021/acs.jpcb.0c02386 | ChCl | C[N+](C)(C)CCO.[Cl-] | 4.3 | 10.1016/j.fluid.2017.03.015 | 578.15 | 10.1016/j.molliq.2020.114745 | 443.85 | 0.35 | Yes | 10.1021/acs.iecr.7b02382 | Type III
Stearic Acid | CCCCCCCCCCCCCCCCCC(=O)O | 61.36 | 10.1021/acs.jpcb.0c02386 | 343.67 | 10.1021/acs.jpcb.0c02386 | ChCl | C[N+](C)(C)CCO.[Cl-] | 4.3 | 10.1016/j.fluid.2017.03.015 | 578.15 | 10.1016/j.molliq.2020.114745 | 433.78 | 0.404 | Yes | 10.1021/acs.iecr.7b02382 | Type III
Stearic Acid | CCCCCCCCCCCCCCCCCC(=O)O | 61.36 | 10.1021/acs.jpcb.0c02386 | 343.67 | 10.1021/acs.jpcb.0c02386 | ChCl | C[N+](C)(C)CCO.[Cl-] | 4.3 | 10.1016/j.fluid.2017.03.015 | 578.15 | 10.1016/j.molliq.2020.114745 | 408.6 | 0.446 | Yes | 10.1021/acs.iecr.7b02382 | Type III
Stearic Acid | CCCCCCCCCCCCCCCCCC(=O)O | 61.36 | 10.1021/acs.jpcb.0c02386 | 343.67 | 10.1021/acs.jpcb.0c02386 | ChCl | C[N+](C)(C)CCO.[Cl-] | 4.3 | 10.1016/j.fluid.2017.03.015 | 578.15 | 10.1016/j.molliq.2020.114745 | 388.62 | 0.495 | Yes | 10.1021/acs.iecr.7b02382 | Type III
Stearic Acid | CCCCCCCCCCCCCCCCCC(=O)O | 61.36 | 10.1021/acs.jpcb.0c02386 | 343.67 | 10.1021/acs.jpcb.0c02386 | ChCl | C[N+](C)(C)CCO.[Cl-] | 4.3 | 10.1016/j.fluid.2017.03.015 | 578.15 | 10.1016/j.molliq.2020.114745 | 355.52 | 0.548 | Yes | 10.1021/acs.iecr.7b02382 | Type III
Stearic Acid | CCCCCCCCCCCCCCCCCC(=O)O | 61.36 | 10.1021/acs.jpcb.0c02386 | 343.67 | 10.1021/acs.jpcb.0c02386 | ChCl | C[N+](C)(C)CCO.[Cl-] | 4.3 | 10.1016/j.fluid.2017.03.015 | 578.15 | 10.1016/j.molliq.2020.114745 | 339.55 | 0.614 | Yes | 10.1021/acs.iecr.7b02382 | Type III
Stearic Acid | CCCCCCCCCCCCCCCCCC(=O)O | 61.36 | 10.1021/acs.jpcb.0c02386 | 343.67 | 10.1021/acs.jpcb.0c02386 | ChCl | C[N+](C)(C)CCO.[Cl-] | 4.3 | 10.1016/j.fluid.2017.03.015 | 578.15 | 10.1016/j.molliq.2020.114745 | 340.68 | 0.703 | Yes | 10.1021/acs.iecr.7b02382 | Type III
Stearic Acid | CCCCCCCCCCCCCCCCCC(=O)O | 61.36 | 10.1021/acs.jpcb.0c02386 | 343.67 | 10.1021/acs.jpcb.0c02386 | ChCl | C[N+](C)(C)CCO.[Cl-] | 4.3 | 10.1016/j.fluid.2017.03.015 | 578.15 | 10.1016/j.molliq.2020.114745 | 341.72 | 0.811 | Yes | 10.1021/acs.iecr.7b02382 | Type III
Stearic Acid | CCCCCCCCCCCCCCCCCC(=O)O | 61.36 | 10.1021/acs.jpcb.0c02386 | 343.67 | 10.1021/acs.jpcb.0c02386 | ChCl | C[N+](C)(C)CCO.[Cl-] | 4.3 | 10.1016/j.fluid.2017.03.015 | 578.15 | 10.1016/j.molliq.2020.114745 | 342.45 | 0.892 | Yes | 10.1021/acs.iecr.7b02382 | Type III
Suberic Acid | O=C(O)CCCCCCC(=O)O | 30.2 | 10.1016/j.gee.2020.11.020 | 415.3 | 10.1016/j.gee.2020.11.020 | ChCl | C[N+](C)(C)CCO.[Cl-] | 4.3 | 10.1016/j.fluid.2017.03.015 | 578.15 | 10.1016/j.molliq.2020.114745 | 366.15 | 0.5 | No | 10.1039/C1RA00630D | Type III
Succinic Acid | O=C(O)CCC(=O)O | 34 | 10.1016/j.jct.2004.12.011 | 455.2 | 10.1016/j.jct.2004.12.011 | [N2222]Br | CC[N+](CC)(CC)CC.[Br-] | 13.9 | 10.1016/j.gee.2020.11.020 | 633 | 10.1016/j.gee.2020.11.020 | 349.3 | 0.5 | No | 10.1021/acs.jpcb.0c01680 | Type III
Succinic Acid | O=C(O)CCC(=O)O | 34 | 10.1016/j.jct.2004.12.011 | 455.2 | 10.1016/j.jct.2004.12.011 | ChCl | C[N+](C)(C)CCO.[Cl-] | 4.3 | 10.1016/j.fluid.2017.03.015 | 578.15 | 10.1016/j.molliq.2020.114745 | 402 | 0.3 | Yes | 10.1021/ja048266j | Type III
Succinic Acid | O=C(O)CCC(=O)O | 34 | 10.1016/j.jct.2004.12.011 | 455.2 | 10.1016/j.jct.2004.12.011 | ChCl | C[N+](C)(C)CCO.[Cl-] | 4.3 | 10.1016/j.fluid.2017.03.015 | 578.15 | 10.1016/j.molliq.2020.114745 | 366 | 0.35 | Yes | 10.1021/ja048266j | Type III
Succinic Acid | O=C(O)CCC(=O)O | 34 | 10.1016/j.jct.2004.12.011 | 455.2 | 10.1016/j.jct.2004.12.011 | ChCl | C[N+](C)(C)CCO.[Cl-] | 4.3 | 10.1016/j.fluid.2017.03.015 | 578.15 | 10.1016/j.molliq.2020.114745 | 363 | 0.4 | Yes | 10.1021/ja048266j | Type III
Succinic Acid | O=C(O)CCC(=O)O | 34 | 10.1016/j.jct.2004.12.011 | 455.2 | 10.1016/j.jct.2004.12.011 | ChCl | C[N+](C)(C)CCO.[Cl-] | 4.3 | 10.1016/j.fluid.2017.03.015 | 578.15 | 10.1016/j.molliq.2020.114745 | 345 | 0.45 | Yes | 10.1021/ja048266j | Type III
Succinic Acid | O=C(O)CCC(=O)O | 34 | 10.1016/j.jct.2004.12.011 | 455.2 | 10.1016/j.jct.2004.12.011 | ChCl | C[N+](C)(C)CCO.[Cl-] | 4.3 | 10.1016/j.fluid.2017.03.015 | 578.15 | 10.1016/j.molliq.2020.114745 | 343 | 0.5 | Yes | 10.1021/ja048266j | Type III
Succinic Acid | O=C(O)CCC(=O)O | 34 | 10.1016/j.jct.2004.12.011 | 455.2 | 10.1016/j.jct.2004.12.011 | ChCl | C[N+](C)(C)CCO.[Cl-] | 4.3 | 10.1016/j.fluid.2017.03.015 | 578.15 | 10.1016/j.molliq.2020.114745 | 364 | 0.55 | Yes | 10.1021/ja048266j | Type III
Succinic Acid | O=C(O)CCC(=O)O | 34 | 10.1016/j.jct.2004.12.011 | 455.2 | 10.1016/j.jct.2004.12.011 | ChCl | C[N+](C)(C)CCO.[Cl-] | 4.3 | 10.1016/j.fluid.2017.03.015 | 578.15 | 10.1016/j.molliq.2020.114745 | 379 | 0.6 | Yes | 10.1021/ja048266j | Type III
Succinic Acid | O=C(O)CCC(=O)O | 34 | 10.1016/j.jct.2004.12.011 | 455.2 | 10.1016/j.jct.2004.12.011 | ChCl | C[N+](C)(C)CCO.[Cl-] | 4.3 | 10.1016/j.fluid.2017.03.015 | 578.15 | 10.1016/j.molliq.2020.114745 | 400 | 0.65 | Yes | 10.1021/ja048266j | Type III
Sucrose | OC[C@H]1O[C@H](O[C@]2(CO)O[C@H](CO)[C@@H](O)[C@@H]2O)[C@H](O)[C@@H](O)[C@@H]1O | 32 | 10.1016/j.gee.2020.11.020 | 462.05 | 10.1016/j.gee.2020.11.020 | ChCl | C[N+](C)(C)CCO.[Cl-] | 4.3 | 10.1016/j.fluid.2017.03.015 | 578.15 | 10.1016/j.molliq.2020.114745 | 541.95 | 0.1 | Yes | 10.1021/acssuschemeng.8b02042 | Type III
Sucrose | OC[C@H]1O[C@H](O[C@]2(CO)O[C@H](CO)[C@@H](O)[C@@H]2O)[C@H](O)[C@@H](O)[C@@H]1O | 32 | 10.1016/j.gee.2020.11.020 | 462.05 | 10.1016/j.gee.2020.11.020 | ChCl | C[N+](C)(C)CCO.[Cl-] | 4.3 | 10.1016/j.fluid.2017.03.015 | 578.15 | 10.1016/j.molliq.2020.114745 | 477.88 | 0.2 | Yes | 10.1021/acssuschemeng.8b02042 | Type III
Sucrose | OC[C@H]1O[C@H](O[C@]2(CO)O[C@H](CO)[C@@H](O)[C@@H]2O)[C@H](O)[C@@H](O)[C@@H]1O | 32 | 10.1016/j.gee.2020.11.020 | 462.05 | 10.1016/j.gee.2020.11.020 | ChCl | C[N+](C)(C)CCO.[Cl-] | 4.3 | 10.1016/j.fluid.2017.03.015 | 578.15 | 10.1016/j.molliq.2020.114745 | 411.82 | 0.3 | Yes | 10.1021/acssuschemeng.8b02042 | Type III
Sucrose | OC[C@H]1O[C@H](O[C@]2(CO)O[C@H](CO)[C@@H](O)[C@@H]2O)[C@H](O)[C@@H](O)[C@@H]1O | 32 | 10.1016/j.gee.2020.11.020 | 462.05 | 10.1016/j.gee.2020.11.020 | ChCl | C[N+](C)(C)CCO.[Cl-] | 4.3 | 10.1016/j.fluid.2017.03.015 | 578.15 | 10.1016/j.molliq.2020.114745 | 370.52 | 0.4 | Yes | 10.1021/acssuschemeng.8b02042 | Type III
Sucrose | OC[C@H]1O[C@H](O[C@]2(CO)O[C@H](CO)[C@@H](O)[C@@H]2O)[C@H](O)[C@@H](O)[C@@H]1O | 32 | 10.1016/j.gee.2020.11.020 | 462.05 | 10.1016/j.gee.2020.11.020 | ChCl | C[N+](C)(C)CCO.[Cl-] | 4.3 | 10.1016/j.fluid.2017.03.015 | 578.15 | 10.1016/j.molliq.2020.114745 | 343.65 | 0.506 | Yes | 10.1021/acssuschemeng.8b02042 | Type III
Sucrose | OC[C@H]1O[C@H](O[C@]2(CO)O[C@H](CO)[C@@H](O)[C@@H]2O)[C@H](O)[C@@H](O)[C@@H]1O | 32 | 10.1016/j.gee.2020.11.020 | 462.05 | 10.1016/j.gee.2020.11.020 | ChCl | C[N+](C)(C)CCO.[Cl-] | 4.3 | 10.1016/j.fluid.2017.03.015 | 578.15 | 10.1016/j.molliq.2020.114745 | 369.65 | 0.605 | Yes | 10.1021/acssuschemeng.8b02042 | Type III
Sucrose | OC[C@H]1O[C@H](O[C@]2(CO)O[C@H](CO)[C@@H](O)[C@@H]2O)[C@H](O)[C@@H](O)[C@@H]1O | 32 | 10.1016/j.gee.2020.11.020 | 462.05 | 10.1016/j.gee.2020.11.020 | ChCl | C[N+](C)(C)CCO.[Cl-] | 4.3 | 10.1016/j.fluid.2017.03.015 | 578.15 | 10.1016/j.molliq.2020.114745 | 386.22 | 0.698 | Yes | 10.1021/acssuschemeng.8b02042 | Type III
Sucrose | OC[C@H]1O[C@H](O[C@]2(CO)O[C@H](CO)[C@@H](O)[C@@H]2O)[C@H](O)[C@@H](O)[C@@H]1O | 32 | 10.1016/j.gee.2020.11.020 | 462.05 | 10.1016/j.gee.2020.11.020 | ChCl | C[N+](C)(C)CCO.[Cl-] | 4.3 | 10.1016/j.fluid.2017.03.015 | 578.15 | 10.1016/j.molliq.2020.114745 | 404.58 | 0.799 | Yes | 10.1021/acssuschemeng.8b02042 | Type III
Sucrose | OC[C@H]1O[C@H](O[C@]2(CO)O[C@H](CO)[C@@H](O)[C@@H]2O)[C@H](O)[C@@H](O)[C@@H]1O | 32 | 10.1016/j.gee.2020.11.020 | 462.05 | 10.1016/j.gee.2020.11.020 | ChCl | C[N+](C)(C)CCO.[Cl-] | 4.3 | 10.1016/j.fluid.2017.03.015 | 578.15 | 10.1016/j.molliq.2020.114745 | 431.45 | 0.893 | Yes | 10.1021/acssuschemeng.8b02042 | Type III
Tartaric Acid | O=C(O)[C@@H](O)[C@H](O)C(=O)O | 36.31 | 10.1016/j.gee.2020.11.020 | 443.3 | 10.1016/j.gee.2020.11.020 | ChCl | C[N+](C)(C)CCO.[Cl-] | 4.3 | 10.1016/j.fluid.2017.03.015 | 578.15 | 10.1016/j.molliq.2020.114745 | 557.95 | 0.053 | Yes | 10.1021/acs.iecr.8b01249 | Type III
Tartaric Acid | O=C(O)[C@@H](O)[C@H](O)C(=O)O | 36.31 | 10.1016/j.gee.2020.11.020 | 443.3 | 10.1016/j.gee.2020.11.020 | ChCl | C[N+](C)(C)CCO.[Cl-] | 4.3 | 10.1016/j.fluid.2017.03.015 | 578.15 | 10.1016/j.molliq.2020.114745 | 514.45 | 0.1 | Yes | 10.1021/acs.iecr.8b01249 | Type III
Tartaric Acid | O=C(O)[C@@H](O)[C@H](O)C(=O)O | 36.31 | 10.1016/j.gee.2020.11.020 | 443.3 | 10.1016/j.gee.2020.11.020 | ChCl | C[N+](C)(C)CCO.[Cl-] | 4.3 | 10.1016/j.fluid.2017.03.015 | 578.15 | 10.1016/j.molliq.2020.114745 | 471.75 | 0.151 | Yes | 10.1021/acs.iecr.8b01249 | Type III
Tartaric Acid | O=C(O)[C@@H](O)[C@H](O)C(=O)O | 36.31 | 10.1016/j.gee.2020.11.020 | 443.3 | 10.1016/j.gee.2020.11.020 | ChCl | C[N+](C)(C)CCO.[Cl-] | 4.3 | 10.1016/j.fluid.2017.03.015 | 578.15 | 10.1016/j.molliq.2020.114745 | 435.52 | 0.199 | Yes | 10.1021/acs.iecr.8b01249 | Type III
Tartaric Acid | O=C(O)[C@@H](O)[C@H](O)C(=O)O | 36.31 | 10.1016/j.gee.2020.11.020 | 443.3 | 10.1016/j.gee.2020.11.020 | ChCl | C[N+](C)(C)CCO.[Cl-] | 4.3 | 10.1016/j.fluid.2017.03.015 | 578.15 | 10.1016/j.molliq.2020.114745 | 386.68 | 0.251 | Yes | 10.1021/acs.iecr.8b01249 | Type III
Tartaric Acid | O=C(O)[C@@H](O)[C@H](O)C(=O)O | 36.31 | 10.1016/j.gee.2020.11.020 | 443.3 | 10.1016/j.gee.2020.11.020 | ChCl | C[N+](C)(C)CCO.[Cl-] | 4.3 | 10.1016/j.fluid.2017.03.015 | 578.15 | 10.1016/j.molliq.2020.114745 | 357.62 | 0.295 | Yes | 10.1021/acs.iecr.8b01249 | Type III
Tartaric Acid | O=C(O)[C@@H](O)[C@H](O)C(=O)O | 36.31 | 10.1016/j.gee.2020.11.020 | 443.3 | 10.1016/j.gee.2020.11.020 | ChCl | C[N+](C)(C)CCO.[Cl-] | 4.3 | 10.1016/j.fluid.2017.03.015 | 578.15 | 10.1016/j.molliq.2020.114745 | 321.55 | 0.327 | Yes | 10.1021/acs.iecr.8b01249 | Type III
Tartaric Acid | O=C(O)[C@@H](O)[C@H](O)C(=O)O | 36.31 | 10.1016/j.gee.2020.11.020 | 443.3 | 10.1016/j.gee.2020.11.020 | ChCl | C[N+](C)(C)CCO.[Cl-] | 4.3 | 10.1016/j.fluid.2017.03.015 | 578.15 | 10.1016/j.molliq.2020.114745 | 330.62 | 0.4 | Yes | 10.1021/acs.iecr.8b01249 | Type III
Tartaric Acid | O=C(O)[C@@H](O)[C@H](O)C(=O)O | 36.31 | 10.1016/j.gee.2020.11.020 | 443.3 | 10.1016/j.gee.2020.11.020 | ChCl | C[N+](C)(C)CCO.[Cl-] | 4.3 | 10.1016/j.fluid.2017.03.015 | 578.15 | 10.1016/j.molliq.2020.114745 | 341.62 | 0.45 | Yes | 10.1021/acs.iecr.8b01249 | Type III
Tartaric Acid | O=C(O)[C@@H](O)[C@H](O)C(=O)O | 36.31 | 10.1016/j.gee.2020.11.020 | 443.3 | 10.1016/j.gee.2020.11.020 | ChCl | C[N+](C)(C)CCO.[Cl-] | 4.3 | 10.1016/j.fluid.2017.03.015 | 578.15 | 10.1016/j.molliq.2020.114745 | 352.35 | 0.502 | Yes | 10.1021/acs.iecr.8b01249 | Type III
Tartaric Acid | O=C(O)[C@@H](O)[C@H](O)C(=O)O | 36.31 | 10.1016/j.gee.2020.11.020 | 443.3 | 10.1016/j.gee.2020.11.020 | ChCl | C[N+](C)(C)CCO.[Cl-] | 4.3 | 10.1016/j.fluid.2017.03.015 | 578.15 | 10.1016/j.molliq.2020.114745 | 364.32 | 0.552 | Yes | 10.1021/acs.iecr.8b01249 | Type III
Tartaric Acid | O=C(O)[C@@H](O)[C@H](O)C(=O)O | 36.31 | 10.1016/j.gee.2020.11.020 | 443.3 | 10.1016/j.gee.2020.11.020 | ChCl | C[N+](C)(C)CCO.[Cl-] | 4.3 | 10.1016/j.fluid.2017.03.015 | 578.15 | 10.1016/j.molliq.2020.114745 | 374.55 | 0.593 | Yes | 10.1021/acs.iecr.8b01249 | Type III
Tartaric Acid | O=C(O)[C@@H](O)[C@H](O)C(=O)O | 36.31 | 10.1016/j.gee.2020.11.020 | 443.3 | 10.1016/j.gee.2020.11.020 | ChCl | C[N+](C)(C)CCO.[Cl-] | 4.3 | 10.1016/j.fluid.2017.03.015 | 578.15 | 10.1016/j.molliq.2020.114745 | 385.82 | 0.652 | Yes | 10.1021/acs.iecr.8b01249 | Type III
Tartaric Acid | O=C(O)[C@@H](O)[C@H](O)C(=O)O | 36.31 | 10.1016/j.gee.2020.11.020 | 443.3 | 10.1016/j.gee.2020.11.020 | ChCl | C[N+](C)(C)CCO.[Cl-] | 4.3 | 10.1016/j.fluid.2017.03.015 | 578.15 | 10.1016/j.molliq.2020.114745 | 393.65 | 0.7 | Yes | 10.1021/acs.iecr.8b01249 | Type III
Tartaric Acid | O=C(O)[C@@H](O)[C@H](O)C(=O)O | 36.31 | 10.1016/j.gee.2020.11.020 | 443.3 | 10.1016/j.gee.2020.11.020 | ChCl | C[N+](C)(C)CCO.[Cl-] | 4.3 | 10.1016/j.fluid.2017.03.015 | 578.15 | 10.1016/j.molliq.2020.114745 | 411.58 | 0.799 | Yes | 10.1021/acs.iecr.8b01249 | Type III
Tetradecan-1-ol | CCCCCCCCCCCCCCO | 45.81 | 10.1016/j.gee.2020.11.020 | 311.7 | 10.1016/j.gee.2020.11.020 | [N1111]Cl | C[N+](C)(C)C.[Cl-] | 20.49 | 10.1016/j.gee.2020.11.020 | 612.87 | 10.1016/j.gee.2020.11.020 | 547.5 | 0.1 | Yes | 10.1021/acs.jpcb.0c02386 | Type III
Tetradecan-1-ol | CCCCCCCCCCCCCCO | 45.81 | 10.1016/j.gee.2020.11.020 | 311.7 | 10.1016/j.gee.2020.11.020 | [N1111]Cl | C[N+](C)(C)C.[Cl-] | 20.49 | 10.1016/j.gee.2020.11.020 | 612.87 | 10.1016/j.gee.2020.11.020 | 506.6 | 0.2 | Yes | 10.1021/acs.jpcb.0c02386 | Type III
Tetradecan-1-ol | CCCCCCCCCCCCCCO | 45.81 | 10.1016/j.gee.2020.11.020 | 311.7 | 10.1016/j.gee.2020.11.020 | [N1111]Cl | C[N+](C)(C)C.[Cl-] | 20.49 | 10.1016/j.gee.2020.11.020 | 612.87 | 10.1016/j.gee.2020.11.020 | 450.9 | 0.314 | Yes | 10.1021/acs.jpcb.0c02386 | Type III
Tetradecan-1-ol | CCCCCCCCCCCCCCO | 45.81 | 10.1016/j.gee.2020.11.020 | 311.7 | 10.1016/j.gee.2020.11.020 | [N1111]Cl | C[N+](C)(C)C.[Cl-] | 20.49 | 10.1016/j.gee.2020.11.020 | 612.87 | 10.1016/j.gee.2020.11.020 | 414.5 | 0.404 | Yes | 10.1021/acs.jpcb.0c02386 | Type III
Tetradecan-1-ol | CCCCCCCCCCCCCCO | 45.81 | 10.1016/j.gee.2020.11.020 | 311.7 | 10.1016/j.gee.2020.11.020 | [N1111]Cl | C[N+](C)(C)C.[Cl-] | 20.49 | 10.1016/j.gee.2020.11.020 | 612.87 | 10.1016/j.gee.2020.11.020 | 382.6 | 0.494 | Yes | 10.1021/acs.jpcb.0c02386 | Type III
Tetradecan-1-ol | CCCCCCCCCCCCCCO | 45.81 | 10.1016/j.gee.2020.11.020 | 311.7 | 10.1016/j.gee.2020.11.020 | [N1111]Cl | C[N+](C)(C)C.[Cl-] | 20.49 | 10.1016/j.gee.2020.11.020 | 612.87 | 10.1016/j.gee.2020.11.020 | 314.6 | 0.599 | Yes | 10.1021/acs.jpcb.0c02386 | Type III
Tetradecan-1-ol | CCCCCCCCCCCCCCO | 45.81 | 10.1016/j.gee.2020.11.020 | 311.7 | 10.1016/j.gee.2020.11.020 | [N1111]Cl | C[N+](C)(C)C.[Cl-] | 20.49 | 10.1016/j.gee.2020.11.020 | 612.87 | 10.1016/j.gee.2020.11.020 | 317.1 | 0.687 | Yes | 10.1021/acs.jpcb.0c02386 | Type III
Tetradecan-1-ol | CCCCCCCCCCCCCCO | 45.81 | 10.1016/j.gee.2020.11.020 | 311.7 | 10.1016/j.gee.2020.11.020 | [N1111]Cl | C[N+](C)(C)C.[Cl-] | 20.49 | 10.1016/j.gee.2020.11.020 | 612.87 | 10.1016/j.gee.2020.11.020 | 318.3 | 0.801 | Yes | 10.1021/acs.jpcb.0c02386 | Type III
Tetradecan-1-ol | CCCCCCCCCCCCCCO | 45.81 | 10.1016/j.gee.2020.11.020 | 311.7 | 10.1016/j.gee.2020.11.020 | [N1111]Cl | C[N+](C)(C)C.[Cl-] | 20.49 | 10.1016/j.gee.2020.11.020 | 612.87 | 10.1016/j.gee.2020.11.020 | 313.1 | 0.9 | Yes | 10.1021/acs.jpcb.0c02386 | Type III
Tetradecan-1-ol | CCCCCCCCCCCCCCO | 45.81 | 10.1016/j.gee.2020.11.020 | 311.7 | 10.1016/j.gee.2020.11.020 | [N4444]Cl | CCCC[N+](CCCC)(CCCC)CCCC.[Cl-] | 14.69 | 10.1021/acs.jpcb.0c02386 | 344 | 10.1021/acs.jpcb.0c02386 | 333.4 | 0.104 | Yes | 10.1021/acs.jpcb.0c02386 | Type III
Tetradecan-1-ol | CCCCCCCCCCCCCCO | 45.81 | 10.1016/j.gee.2020.11.020 | 311.7 | 10.1016/j.gee.2020.11.020 | [N4444]Cl | CCCC[N+](CCCC)(CCCC)CCCC.[Cl-] | 14.69 | 10.1021/acs.jpcb.0c02386 | 344 | 10.1021/acs.jpcb.0c02386 | 326 | 0.201 | Yes | 10.1021/acs.jpcb.0c02386 | Type III
Tetradecan-1-ol | CCCCCCCCCCCCCCO | 45.81 | 10.1016/j.gee.2020.11.020 | 311.7 | 10.1016/j.gee.2020.11.020 | [N4444]Cl | CCCC[N+](CCCC)(CCCC)CCCC.[Cl-] | 14.69 | 10.1021/acs.jpcb.0c02386 | 344 | 10.1021/acs.jpcb.0c02386 | 316.4 | 0.3 | Yes | 10.1021/acs.jpcb.0c02386 | Type III
Tetradecan-1-ol | CCCCCCCCCCCCCCO | 45.81 | 10.1016/j.gee.2020.11.020 | 311.7 | 10.1016/j.gee.2020.11.020 | [N4444]Cl | CCCC[N+](CCCC)(CCCC)CCCC.[Cl-] | 14.69 | 10.1021/acs.jpcb.0c02386 | 344 | 10.1021/acs.jpcb.0c02386 | 307.8 | 0.395 | Yes | 10.1021/acs.jpcb.0c02386 | Type III
Tetradecan-1-ol | CCCCCCCCCCCCCCO | 45.81 | 10.1016/j.gee.2020.11.020 | 311.7 | 10.1016/j.gee.2020.11.020 | [N4444]Cl | CCCC[N+](CCCC)(CCCC)CCCC.[Cl-] | 14.69 | 10.1021/acs.jpcb.0c02386 | 344 | 10.1021/acs.jpcb.0c02386 | 294.7 | 0.506 | Yes | 10.1021/acs.jpcb.0c02386 | Type III
Tetradecan-1-ol | CCCCCCCCCCCCCCO | 45.81 | 10.1016/j.gee.2020.11.020 | 311.7 | 10.1016/j.gee.2020.11.020 | [N4444]Cl | CCCC[N+](CCCC)(CCCC)CCCC.[Cl-] | 14.69 | 10.1021/acs.jpcb.0c02386 | 344 | 10.1021/acs.jpcb.0c02386 | 291.6 | 0.601 | Yes | 10.1021/acs.jpcb.0c02386 | Type III
Tetradecan-1-ol | CCCCCCCCCCCCCCO | 45.81 | 10.1016/j.gee.2020.11.020 | 311.7 | 10.1016/j.gee.2020.11.020 | [N4444]Cl | CCCC[N+](CCCC)(CCCC)CCCC.[Cl-] | 14.69 | 10.1021/acs.jpcb.0c02386 | 344 | 10.1021/acs.jpcb.0c02386 | 296.2 | 0.704 | Yes | 10.1021/acs.jpcb.0c02386 | Type III
Tetradecan-1-ol | CCCCCCCCCCCCCCO | 45.81 | 10.1016/j.gee.2020.11.020 | 311.7 | 10.1016/j.gee.2020.11.020 | [N4444]Cl | CCCC[N+](CCCC)(CCCC)CCCC.[Cl-] | 14.69 | 10.1021/acs.jpcb.0c02386 | 344 | 10.1021/acs.jpcb.0c02386 | 296.7 | 0.792 | Yes | 10.1021/acs.jpcb.0c02386 | Type III
Tetradecan-1-ol | CCCCCCCCCCCCCCO | 45.81 | 10.1016/j.gee.2020.11.020 | 311.7 | 10.1016/j.gee.2020.11.020 | [N4444]Cl | CCCC[N+](CCCC)(CCCC)CCCC.[Cl-] | 14.69 | 10.1021/acs.jpcb.0c02386 | 344 | 10.1021/acs.jpcb.0c02386 | 305.4 | 0.898 | Yes | 10.1021/acs.jpcb.0c02386 | Type III
Tetradecan-1-ol | CCCCCCCCCCCCCCO | 45.81 | 10.1016/j.gee.2020.11.020 | 311.7 | 10.1016/j.gee.2020.11.020 | ChCl | C[N+](C)(C)CCO.[Cl-] | 4.3 | 10.1016/j.fluid.2017.03.015 | 578.15 | 10.1016/j.molliq.2020.114745 | 520.08 | 0.107 | Yes | 10.1021/acs.iecr.7b02382 | Type III
Tetradecan-1-ol | CCCCCCCCCCCCCCO | 45.81 | 10.1016/j.gee.2020.11.020 | 311.7 | 10.1016/j.gee.2020.11.020 | ChCl | C[N+](C)(C)CCO.[Cl-] | 4.3 | 10.1016/j.fluid.2017.03.015 | 578.15 | 10.1016/j.molliq.2020.114745 | 494.78 | 0.165 | Yes | 10.1021/acs.iecr.7b02382 | Type III
Tetradecan-1-ol | CCCCCCCCCCCCCCO | 45.81 | 10.1016/j.gee.2020.11.020 | 311.7 | 10.1016/j.gee.2020.11.020 | ChCl | C[N+](C)(C)CCO.[Cl-] | 4.3 | 10.1016/j.fluid.2017.03.015 | 578.15 | 10.1016/j.molliq.2020.114745 | 483.52 | 0.204 | Yes | 10.1021/acs.iecr.7b02382 | Type III
Tetradecan-1-ol | CCCCCCCCCCCCCCO | 45.81 | 10.1016/j.gee.2020.11.020 | 311.7 | 10.1016/j.gee.2020.11.020 | ChCl | C[N+](C)(C)CCO.[Cl-] | 4.3 | 10.1016/j.fluid.2017.03.015 | 578.15 | 10.1016/j.molliq.2020.114745 | 456.58 | 0.258 | Yes | 10.1021/acs.iecr.7b02382 | Type III
Tetradecan-1-ol | CCCCCCCCCCCCCCO | 45.81 | 10.1016/j.gee.2020.11.020 | 311.7 | 10.1016/j.gee.2020.11.020 | ChCl | C[N+](C)(C)CCO.[Cl-] | 4.3 | 10.1016/j.fluid.2017.03.015 | 578.15 | 10.1016/j.molliq.2020.114745 | 443.85 | 0.289 | Yes | 10.1021/acs.iecr.7b02382 | Type III
Tetradecan-1-ol | CCCCCCCCCCCCCCO | 45.81 | 10.1016/j.gee.2020.11.020 | 311.7 | 10.1016/j.gee.2020.11.020 | ChCl | C[N+](C)(C)CCO.[Cl-] | 4.3 | 10.1016/j.fluid.2017.03.015 | 578.15 | 10.1016/j.molliq.2020.114745 | 414.08 | 0.357 | Yes | 10.1021/acs.iecr.7b02382 | Type III
Tetradecan-1-ol | CCCCCCCCCCCCCCO | 45.81 | 10.1016/j.gee.2020.11.020 | 311.7 | 10.1016/j.gee.2020.11.020 | ChCl | C[N+](C)(C)CCO.[Cl-] | 4.3 | 10.1016/j.fluid.2017.03.015 | 578.15 | 10.1016/j.molliq.2020.114745 | 390.25 | 0.4 | Yes | 10.1021/acs.iecr.7b02382 | Type III
Tetradecan-1-ol | CCCCCCCCCCCCCCO | 45.81 | 10.1016/j.gee.2020.11.020 | 311.7 | 10.1016/j.gee.2020.11.020 | ChCl | C[N+](C)(C)CCO.[Cl-] | 4.3 | 10.1016/j.fluid.2017.03.015 | 578.15 | 10.1016/j.molliq.2020.114745 | 353.18 | 0.449 | Yes | 10.1021/acs.iecr.7b02382 | Type III
Tetradecan-1-ol | CCCCCCCCCCCCCCO | 45.81 | 10.1016/j.gee.2020.11.020 | 311.7 | 10.1016/j.gee.2020.11.020 | ChCl | C[N+](C)(C)CCO.[Cl-] | 4.3 | 10.1016/j.fluid.2017.03.015 | 578.15 | 10.1016/j.molliq.2020.114745 | 331.62 | 0.495 | Yes | 10.1021/acs.iecr.7b02382 | Type III
Tetradecan-1-ol | CCCCCCCCCCCCCCO | 45.81 | 10.1016/j.gee.2020.11.020 | 311.7 | 10.1016/j.gee.2020.11.020 | ChCl | C[N+](C)(C)CCO.[Cl-] | 4.3 | 10.1016/j.fluid.2017.03.015 | 578.15 | 10.1016/j.molliq.2020.114745 | 319.48 | 0.539 | Yes | 10.1021/acs.iecr.7b02382 | Type III
Tetradecan-1-ol | CCCCCCCCCCCCCCO | 45.81 | 10.1016/j.gee.2020.11.020 | 311.7 | 10.1016/j.gee.2020.11.020 | ChCl | C[N+](C)(C)CCO.[Cl-] | 4.3 | 10.1016/j.fluid.2017.03.015 | 578.15 | 10.1016/j.molliq.2020.114745 | 303.15 | 0.581 | Yes | 10.1021/acs.iecr.7b02382 | Type III
Tetradecan-1-ol | CCCCCCCCCCCCCCO | 45.81 | 10.1016/j.gee.2020.11.020 | 311.7 | 10.1016/j.gee.2020.11.020 | ChCl | C[N+](C)(C)CCO.[Cl-] | 4.3 | 10.1016/j.fluid.2017.03.015 | 578.15 | 10.1016/j.molliq.2020.114745 | 306.55 | 0.712 | Yes | 10.1021/acs.iecr.7b02382 | Type III
Tetradecan-1-ol | CCCCCCCCCCCCCCO | 45.81 | 10.1016/j.gee.2020.11.020 | 311.7 | 10.1016/j.gee.2020.11.020 | ChCl | C[N+](C)(C)CCO.[Cl-] | 4.3 | 10.1016/j.fluid.2017.03.015 | 578.15 | 10.1016/j.molliq.2020.114745 | 310.32 | 0.798 | Yes | 10.1021/acs.iecr.7b02382 | Type III
Tetradecan-1-ol | CCCCCCCCCCCCCCO | 45.81 | 10.1016/j.gee.2020.11.020 | 311.7 | 10.1016/j.gee.2020.11.020 | ChCl | C[N+](C)(C)CCO.[Cl-] | 4.3 | 10.1016/j.fluid.2017.03.015 | 578.15 | 10.1016/j.molliq.2020.114745 | 310.92 | 0.891 | Yes | 10.1021/acs.iecr.7b02382 | Type III
Tetradecan-1-ol | CCCCCCCCCCCCCCO | 45.81 | 10.1016/j.gee.2020.11.020 | 311.7 | 10.1016/j.gee.2020.11.020 | Menthol | CC(C)[C@@H]1CC[C@@H](C)C[C@H]1O | 13.74 | 10.1016/j.gee.2020.11.020 | 314.6 | 10.1016/j.gee.2020.11.020 | 307.6 | 0.103 | Yes | 10.1021/acs.jpcb.0c02386 | Type V
Tetradecan-1-ol | CCCCCCCCCCCCCCO | 45.81 | 10.1016/j.gee.2020.11.020 | 311.7 | 10.1016/j.gee.2020.11.020 | Menthol | CC(C)[C@@H]1CC[C@@H](C)C[C@H]1O | 13.74 | 10.1016/j.gee.2020.11.020 | 314.6 | 10.1016/j.gee.2020.11.020 | 294.6 | 0.202 | Yes | 10.1021/acs.jpcb.0c02386 | Type V
Tetradecan-1-ol | CCCCCCCCCCCCCCO | 45.81 | 10.1016/j.gee.2020.11.020 | 311.7 | 10.1016/j.gee.2020.11.020 | Menthol | CC(C)[C@@H]1CC[C@@H](C)C[C@H]1O | 13.74 | 10.1016/j.gee.2020.11.020 | 314.6 | 10.1016/j.gee.2020.11.020 | 290.6 | 0.3 | Yes | 10.1021/acs.jpcb.0c02386 | Type V
Tetradecan-1-ol | CCCCCCCCCCCCCCO | 45.81 | 10.1016/j.gee.2020.11.020 | 311.7 | 10.1016/j.gee.2020.11.020 | Menthol | CC(C)[C@@H]1CC[C@@H](C)C[C@H]1O | 13.74 | 10.1016/j.gee.2020.11.020 | 314.6 | 10.1016/j.gee.2020.11.020 | 294 | 0.402 | Yes | 10.1021/acs.jpcb.0c02386 | Type V
Tetradecan-1-ol | CCCCCCCCCCCCCCO | 45.81 | 10.1016/j.gee.2020.11.020 | 311.7 | 10.1016/j.gee.2020.11.020 | Menthol | CC(C)[C@@H]1CC[C@@H](C)C[C@H]1O | 13.74 | 10.1016/j.gee.2020.11.020 | 314.6 | 10.1016/j.gee.2020.11.020 | 297.2 | 0.501 | Yes | 10.1021/acs.jpcb.0c02386 | Type V
Tetradecan-1-ol | CCCCCCCCCCCCCCO | 45.81 | 10.1016/j.gee.2020.11.020 | 311.7 | 10.1016/j.gee.2020.11.020 | Menthol | CC(C)[C@@H]1CC[C@@H](C)C[C@H]1O | 13.74 | 10.1016/j.gee.2020.11.020 | 314.6 | 10.1016/j.gee.2020.11.020 | 302.6 | 0.601 | Yes | 10.1021/acs.jpcb.0c02386 | Type V
Tetradecan-1-ol | CCCCCCCCCCCCCCO | 45.81 | 10.1016/j.gee.2020.11.020 | 311.7 | 10.1016/j.gee.2020.11.020 | Menthol | CC(C)[C@@H]1CC[C@@H](C)C[C@H]1O | 13.74 | 10.1016/j.gee.2020.11.020 | 314.6 | 10.1016/j.gee.2020.11.020 | 304.2 | 0.698 | Yes | 10.1021/acs.jpcb.0c02386 | Type V
Tetradecan-1-ol | CCCCCCCCCCCCCCO | 45.81 | 10.1016/j.gee.2020.11.020 | 311.7 | 10.1016/j.gee.2020.11.020 | Menthol | CC(C)[C@@H]1CC[C@@H](C)C[C@H]1O | 13.74 | 10.1016/j.gee.2020.11.020 | 314.6 | 10.1016/j.gee.2020.11.020 | 309 | 0.801 | Yes | 10.1021/acs.jpcb.0c02386 | Type V
Tetradecan-1-ol | CCCCCCCCCCCCCCO | 45.81 | 10.1016/j.gee.2020.11.020 | 311.7 | 10.1016/j.gee.2020.11.020 | Menthol | CC(C)[C@@H]1CC[C@@H](C)C[C@H]1O | 13.74 | 10.1016/j.gee.2020.11.020 | 314.6 | 10.1016/j.gee.2020.11.020 | 310 | 0.899 | Yes | 10.1021/acs.jpcb.0c02386 | Type V
Tetradecan-1-ol | CCCCCCCCCCCCCCO | 45.81 | 10.1016/j.gee.2020.11.020 | 311.7 | 10.1016/j.gee.2020.11.020 | Thymol | Cc1ccc(C(C)C)c(O)c1 | 19.65 | 10.1016/j.gee.2020.11.020 | 323.5 | 10.1016/j.gee.2020.11.020 | 319 | 0.1 | Yes | 10.1021/acs.jpcb.0c02386 | Type V
Tetradecan-1-ol | CCCCCCCCCCCCCCO | 45.81 | 10.1016/j.gee.2020.11.020 | 311.7 | 10.1016/j.gee.2020.11.020 | Thymol | Cc1ccc(C(C)C)c(O)c1 | 19.65 | 10.1016/j.gee.2020.11.020 | 323.5 | 10.1016/j.gee.2020.11.020 | 313.7 | 0.2 | Yes | 10.1021/acs.jpcb.0c02386 | Type V
Tetradecan-1-ol | CCCCCCCCCCCCCCO | 45.81 | 10.1016/j.gee.2020.11.020 | 311.7 | 10.1016/j.gee.2020.11.020 | Thymol | Cc1ccc(C(C)C)c(O)c1 | 19.65 | 10.1016/j.gee.2020.11.020 | 323.5 | 10.1016/j.gee.2020.11.020 | 300.2 | 0.3 | Yes | 10.1021/acs.jpcb.0c02386 | Type V
Tetradecan-1-ol | CCCCCCCCCCCCCCO | 45.81 | 10.1016/j.gee.2020.11.020 | 311.7 | 10.1016/j.gee.2020.11.020 | Thymol | Cc1ccc(C(C)C)c(O)c1 | 19.65 | 10.1016/j.gee.2020.11.020 | 323.5 | 10.1016/j.gee.2020.11.020 | 290 | 0.401 | Yes | 10.1021/acs.jpcb.0c02386 | Type V
Tetradecan-1-ol | CCCCCCCCCCCCCCO | 45.81 | 10.1016/j.gee.2020.11.020 | 311.7 | 10.1016/j.gee.2020.11.020 | Thymol | Cc1ccc(C(C)C)c(O)c1 | 19.65 | 10.1016/j.gee.2020.11.020 | 323.5 | 10.1016/j.gee.2020.11.020 | 289.9 | 0.501 | Yes | 10.1021/acs.jpcb.0c02386 | Type V
Tetradecan-1-ol | CCCCCCCCCCCCCCO | 45.81 | 10.1016/j.gee.2020.11.020 | 311.7 | 10.1016/j.gee.2020.11.020 | Thymol | Cc1ccc(C(C)C)c(O)c1 | 19.65 | 10.1016/j.gee.2020.11.020 | 323.5 | 10.1016/j.gee.2020.11.020 | 298.2 | 0.601 | Yes | 10.1021/acs.jpcb.0c02386 | Type V
Tetradecan-1-ol | CCCCCCCCCCCCCCO | 45.81 | 10.1016/j.gee.2020.11.020 | 311.7 | 10.1016/j.gee.2020.11.020 | Thymol | Cc1ccc(C(C)C)c(O)c1 | 19.65 | 10.1016/j.gee.2020.11.020 | 323.5 | 10.1016/j.gee.2020.11.020 | 301.4 | 0.7 | Yes | 10.1021/acs.jpcb.0c02386 | Type V
Tetradecan-1-ol | CCCCCCCCCCCCCCO | 45.81 | 10.1016/j.gee.2020.11.020 | 311.7 | 10.1016/j.gee.2020.11.020 | Thymol | Cc1ccc(C(C)C)c(O)c1 | 19.65 | 10.1016/j.gee.2020.11.020 | 323.5 | 10.1016/j.gee.2020.11.020 | 305.6 | 0.8 | Yes | 10.1021/acs.jpcb.0c02386 | Type V
Tetradecan-1-ol | CCCCCCCCCCCCCCO | 45.81 | 10.1016/j.gee.2020.11.020 | 311.7 | 10.1016/j.gee.2020.11.020 | Thymol | Cc1ccc(C(C)C)c(O)c1 | 19.65 | 10.1016/j.gee.2020.11.020 | 323.5 | 10.1016/j.gee.2020.11.020 | 309.4 | 0.9 | Yes | 10.1021/acs.jpcb.0c02386 | Type V
Thiourea | NC(N)=S | 15.64 | 10.1006/jcht.2000.0662 | 444.7 | 10.1006/jcht.2000.0662 | ChCl | C[N+](C)(C)CCO.[Cl-] | 4.3 | 10.1016/j.fluid.2017.03.015 | 578.15 | 10.1016/j.molliq.2020.114745 | 373.15 | 0.58 | No | 10.1016/j.fluid.2019.06.005 | Type III
Thymol | Cc1ccc(C(C)C)c(O)c1 | 19.65 | 10.1016/j.gee.2020.11.020 | 323.5 | 10.1016/j.gee.2020.11.020 | Betaine | C[N+](C)(C)CC(=O)[O-] | 17.98 | 10.1063/5.0052303 | 566 | 10.1063/5.0052303 | 547.9 | 0.104 | Yes | 10.1002/cssc.202001331 | Type III
Thymol | Cc1ccc(C(C)C)c(O)c1 | 19.65 | 10.1016/j.gee.2020.11.020 | 323.5 | 10.1016/j.gee.2020.11.020 | Betaine | C[N+](C)(C)CC(=O)[O-] | 17.98 | 10.1063/5.0052303 | 566 | 10.1063/5.0052303 | 518.8 | 0.205 | Yes | 10.1002/cssc.202001331 | Type III
Thymol | Cc1ccc(C(C)C)c(O)c1 | 19.65 | 10.1016/j.gee.2020.11.020 | 323.5 | 10.1016/j.gee.2020.11.020 | Betaine | C[N+](C)(C)CC(=O)[O-] | 17.98 | 10.1063/5.0052303 | 566 | 10.1063/5.0052303 | 489.7 | 0.304 | Yes | 10.1002/cssc.202001331 | Type III
Thymol | Cc1ccc(C(C)C)c(O)c1 | 19.65 | 10.1016/j.gee.2020.11.020 | 323.5 | 10.1016/j.gee.2020.11.020 | Betaine | C[N+](C)(C)CC(=O)[O-] | 17.98 | 10.1063/5.0052303 | 566 | 10.1063/5.0052303 | 426.4 | 0.402 | Yes | 10.1002/cssc.202001331 | Type III
Thymol | Cc1ccc(C(C)C)c(O)c1 | 19.65 | 10.1016/j.gee.2020.11.020 | 323.5 | 10.1016/j.gee.2020.11.020 | Betaine | C[N+](C)(C)CC(=O)[O-] | 17.98 | 10.1063/5.0052303 | 566 | 10.1063/5.0052303 | 359.2 | 0.501 | Yes | 10.1002/cssc.202001331 | Type III
Thymol | Cc1ccc(C(C)C)c(O)c1 | 19.65 | 10.1016/j.gee.2020.11.020 | 323.5 | 10.1016/j.gee.2020.11.020 | Betaine | C[N+](C)(C)CC(=O)[O-] | 17.98 | 10.1063/5.0052303 | 566 | 10.1063/5.0052303 | 328.5 | 0.603 | Yes | 10.1002/cssc.202001331 | Type III
Thymol | Cc1ccc(C(C)C)c(O)c1 | 19.65 | 10.1016/j.gee.2020.11.020 | 323.5 | 10.1016/j.gee.2020.11.020 | Betaine | C[N+](C)(C)CC(=O)[O-] | 17.98 | 10.1063/5.0052303 | 566 | 10.1063/5.0052303 | 310.9 | 0.901 | Yes | 10.1002/cssc.202001331 | Type III
Thymol | Cc1ccc(C(C)C)c(O)c1 | 19.65 | 10.1016/j.gee.2020.11.020 | 323.5 | 10.1016/j.gee.2020.11.020 | ChCl | C[N+](C)(C)CCO.[Cl-] | 4.3 | 10.1016/j.fluid.2017.03.015 | 578.15 | 10.1016/j.molliq.2020.114745 | 518 | 0.1 | Yes | 10.1002/cssc.202001331 | Type III
Thymol | Cc1ccc(C(C)C)c(O)c1 | 19.65 | 10.1016/j.gee.2020.11.020 | 323.5 | 10.1016/j.gee.2020.11.020 | ChCl | C[N+](C)(C)CCO.[Cl-] | 4.3 | 10.1016/j.fluid.2017.03.015 | 578.15 | 10.1016/j.molliq.2020.114745 | 482 | 0.199 | Yes | 10.1002/cssc.202001331 | Type III
Thymol | Cc1ccc(C(C)C)c(O)c1 | 19.65 | 10.1016/j.gee.2020.11.020 | 323.5 | 10.1016/j.gee.2020.11.020 | ChCl | C[N+](C)(C)CCO.[Cl-] | 4.3 | 10.1016/j.fluid.2017.03.015 | 578.15 | 10.1016/j.molliq.2020.114745 | 414.2 | 0.3 | Yes | 10.1002/cssc.202001331 | Type III
Thymol | Cc1ccc(C(C)C)c(O)c1 | 19.65 | 10.1016/j.gee.2020.11.020 | 323.5 | 10.1016/j.gee.2020.11.020 | ChCl | C[N+](C)(C)CCO.[Cl-] | 4.3 | 10.1016/j.fluid.2017.03.015 | 578.15 | 10.1016/j.molliq.2020.114745 | 377.2 | 0.399 | Yes | 10.1002/cssc.202001331 | Type III
Thymol | Cc1ccc(C(C)C)c(O)c1 | 19.65 | 10.1016/j.gee.2020.11.020 | 323.5 | 10.1016/j.gee.2020.11.020 | ChCl | C[N+](C)(C)CCO.[Cl-] | 4.3 | 10.1016/j.fluid.2017.03.015 | 578.15 | 10.1016/j.molliq.2020.114745 | 348.6 | 0.5 | Yes | 10.1002/cssc.202001331 | Type III
Thymol | Cc1ccc(C(C)C)c(O)c1 | 19.65 | 10.1016/j.gee.2020.11.020 | 323.5 | 10.1016/j.gee.2020.11.020 | ChCl | C[N+](C)(C)CCO.[Cl-] | 4.3 | 10.1016/j.fluid.2017.03.015 | 578.15 | 10.1016/j.molliq.2020.114745 | 337.9 | 0.6 | Yes | 10.1002/cssc.202001331 | Type III
Thymol | Cc1ccc(C(C)C)c(O)c1 | 19.65 | 10.1016/j.gee.2020.11.020 | 323.5 | 10.1016/j.gee.2020.11.020 | ChCl | C[N+](C)(C)CCO.[Cl-] | 4.3 | 10.1016/j.fluid.2017.03.015 | 578.15 | 10.1016/j.molliq.2020.114745 | 340.15 | 0.666666667 | No | 10.1002/aic.17408 | Type III
Thymol | Cc1ccc(C(C)C)c(O)c1 | 19.65 | 10.1016/j.gee.2020.11.020 | 323.5 | 10.1016/j.gee.2020.11.020 | ChCl | C[N+](C)(C)CCO.[Cl-] | 4.3 | 10.1016/j.fluid.2017.03.015 | 578.15 | 10.1016/j.molliq.2020.114745 | 327.4 | 0.7 | Yes | 10.1002/cssc.202001331 | Type III
Thymol | Cc1ccc(C(C)C)c(O)c1 | 19.65 | 10.1016/j.gee.2020.11.020 | 323.5 | 10.1016/j.gee.2020.11.020 | DL-camphor | CC12CCC(CC1=O)C2(C)C | 5.9 | 10.1016/j.tca.2010.07.023 | 448.15 | 10.1016/j.molliq.2020.114745 | 229.15 | 0.5 | No | 10.1016/j.chroma.2018.07.070 | Type V
Thymol | Cc1ccc(C(C)C)c(O)c1 | 19.65 | 10.1016/j.gee.2020.11.020 | 323.5 | 10.1016/j.gee.2020.11.020 | DL-camphor | CC12CCC(CC1=O)C2(C)C | 5.9 | 10.1016/j.tca.2010.07.023 | 448.15 | 10.1016/j.molliq.2020.114745 | 236.15 | 0.6 | No | 10.1016/j.chroma.2018.07.070 | Type V
Thymol | Cc1ccc(C(C)C)c(O)c1 | 19.65 | 10.1016/j.gee.2020.11.020 | 323.5 | 10.1016/j.gee.2020.11.020 | DL-camphor | CC12CCC(CC1=O)C2(C)C | 5.9 | 10.1016/j.tca.2010.07.023 | 448.15 | 10.1016/j.molliq.2020.114745 | 240.15 | 0.7 | No | 10.1016/j.chroma.2018.07.070 | Type V
Thymol | Cc1ccc(C(C)C)c(O)c1 | 19.65 | 10.1016/j.gee.2020.11.020 | 323.5 | 10.1016/j.gee.2020.11.020 | Hexadecan-1-ol | CCCCCCCCCCCCCCCCO | 60.96 | 10.1016/j.gee.2020.11.020 | 324.4 | 10.1016/j.gee.2020.11.020 | 320.8 | 0.103 | Yes | 10.1021/acs.jpcb.0c02386 | Type V
Thymol | Cc1ccc(C(C)C)c(O)c1 | 19.65 | 10.1016/j.gee.2020.11.020 | 323.5 | 10.1016/j.gee.2020.11.020 | Hexadecan-1-ol | CCCCCCCCCCCCCCCCO | 60.96 | 10.1016/j.gee.2020.11.020 | 324.4 | 10.1016/j.gee.2020.11.020 | 318.8 | 0.203 | Yes | 10.1021/acs.jpcb.0c02386 | Type V
Thymol | Cc1ccc(C(C)C)c(O)c1 | 19.65 | 10.1016/j.gee.2020.11.020 | 323.5 | 10.1016/j.gee.2020.11.020 | Hexadecan-1-ol | CCCCCCCCCCCCCCCCO | 60.96 | 10.1016/j.gee.2020.11.020 | 324.4 | 10.1016/j.gee.2020.11.020 | 314.1 | 0.301 | Yes | 10.1021/acs.jpcb.0c02386 | Type V
Thymol | Cc1ccc(C(C)C)c(O)c1 | 19.65 | 10.1016/j.gee.2020.11.020 | 323.5 | 10.1016/j.gee.2020.11.020 | Hexadecan-1-ol | CCCCCCCCCCCCCCCCO | 60.96 | 10.1016/j.gee.2020.11.020 | 324.4 | 10.1016/j.gee.2020.11.020 | 309.4 | 0.401 | Yes | 10.1021/acs.jpcb.0c02386 | Type V
Thymol | Cc1ccc(C(C)C)c(O)c1 | 19.65 | 10.1016/j.gee.2020.11.020 | 323.5 | 10.1016/j.gee.2020.11.020 | Hexadecan-1-ol | CCCCCCCCCCCCCCCCO | 60.96 | 10.1016/j.gee.2020.11.020 | 324.4 | 10.1016/j.gee.2020.11.020 | 306.6 | 0.5 | Yes | 10.1021/acs.jpcb.0c02386 | Type V
Thymol | Cc1ccc(C(C)C)c(O)c1 | 19.65 | 10.1016/j.gee.2020.11.020 | 323.5 | 10.1016/j.gee.2020.11.020 | Hexadecan-1-ol | CCCCCCCCCCCCCCCCO | 60.96 | 10.1016/j.gee.2020.11.020 | 324.4 | 10.1016/j.gee.2020.11.020 | 301.8 | 0.602 | Yes | 10.1021/acs.jpcb.0c02386 | Type V
Thymol | Cc1ccc(C(C)C)c(O)c1 | 19.65 | 10.1016/j.gee.2020.11.020 | 323.5 | 10.1016/j.gee.2020.11.020 | Hexadecan-1-ol | CCCCCCCCCCCCCCCCO | 60.96 | 10.1016/j.gee.2020.11.020 | 324.4 | 10.1016/j.gee.2020.11.020 | 306.1 | 0.7 | Yes | 10.1021/acs.jpcb.0c02386 | Type V
Thymol | Cc1ccc(C(C)C)c(O)c1 | 19.65 | 10.1016/j.gee.2020.11.020 | 323.5 | 10.1016/j.gee.2020.11.020 | Hexadecan-1-ol | CCCCCCCCCCCCCCCCO | 60.96 | 10.1016/j.gee.2020.11.020 | 324.4 | 10.1016/j.gee.2020.11.020 | 312.6 | 0.799 | Yes | 10.1021/acs.jpcb.0c02386 | Type V
Thymol | Cc1ccc(C(C)C)c(O)c1 | 19.65 | 10.1016/j.gee.2020.11.020 | 323.5 | 10.1016/j.gee.2020.11.020 | Hexadecan-1-ol | CCCCCCCCCCCCCCCCO | 60.96 | 10.1016/j.gee.2020.11.020 | 324.4 | 10.1016/j.gee.2020.11.020 | 318.2 | 0.9 | Yes | 10.1021/acs.jpcb.0c02386 | Type V
Thymol | Cc1ccc(C(C)C)c(O)c1 | 19.65 | 10.1016/j.gee.2020.11.020 | 323.5 | 10.1016/j.gee.2020.11.020 | Ibuprofen | CC(C)Cc1ccc(C(C)C(=O)O)cc1 | 39.5 | 10.1016/j.gee.2020.11.020 | 350.4 | 10.1016/j.gee.2020.11.020 | 305.15 | 0.67 | Yes | 10.1016/j.molliq.2020.114745 | Type V
Thymol | Cc1ccc(C(C)C)c(O)c1 | 19.65 | 10.1016/j.gee.2020.11.020 | 323.5 | 10.1016/j.gee.2020.11.020 | Myristic Acid | CCCCCCCCCCCCCC(=O)O | 45.75 | 10.1016/j.gee.2020.11.020 | 327 | 10.1016/j.gee.2020.11.020 | 325.83 | 0.1 | Yes | 10.1021/acssuschemeng.8b01203 | Type V
Thymol | Cc1ccc(C(C)C)c(O)c1 | 19.65 | 10.1016/j.gee.2020.11.020 | 323.5 | 10.1016/j.gee.2020.11.020 | Myristic Acid | CCCCCCCCCCCCCC(=O)O | 45.75 | 10.1016/j.gee.2020.11.020 | 327 | 10.1016/j.gee.2020.11.020 | 322.41 | 0.2 | Yes | 10.1021/acssuschemeng.8b01203 | Type V
Thymol | Cc1ccc(C(C)C)c(O)c1 | 19.65 | 10.1016/j.gee.2020.11.020 | 323.5 | 10.1016/j.gee.2020.11.020 | Myristic Acid | CCCCCCCCCCCCCC(=O)O | 45.75 | 10.1016/j.gee.2020.11.020 | 327 | 10.1016/j.gee.2020.11.020 | 319.51 | 0.3 | Yes | 10.1021/acssuschemeng.8b01203 | Type V
Thymol | Cc1ccc(C(C)C)c(O)c1 | 19.65 | 10.1016/j.gee.2020.11.020 | 323.5 | 10.1016/j.gee.2020.11.020 | Myristic Acid | CCCCCCCCCCCCCC(=O)O | 45.75 | 10.1016/j.gee.2020.11.020 | 327 | 10.1016/j.gee.2020.11.020 | 317.42 | 0.4 | Yes | 10.1021/acssuschemeng.8b01203 | Type V
Thymol | Cc1ccc(C(C)C)c(O)c1 | 19.65 | 10.1016/j.gee.2020.11.020 | 323.5 | 10.1016/j.gee.2020.11.020 | Myristic Acid | CCCCCCCCCCCCCC(=O)O | 45.75 | 10.1016/j.gee.2020.11.020 | 327 | 10.1016/j.gee.2020.11.020 | 313.95 | 0.5 | Yes | 10.1021/acssuschemeng.8b01203 | Type V
Thymol | Cc1ccc(C(C)C)c(O)c1 | 19.65 | 10.1016/j.gee.2020.11.020 | 323.5 | 10.1016/j.gee.2020.11.020 | Myristic Acid | CCCCCCCCCCCCCC(=O)O | 45.75 | 10.1016/j.gee.2020.11.020 | 327 | 10.1016/j.gee.2020.11.020 | 312.14 | 0.6 | Yes | 10.1021/acssuschemeng.8b01203 | Type V
Thymol | Cc1ccc(C(C)C)c(O)c1 | 19.65 | 10.1016/j.gee.2020.11.020 | 323.5 | 10.1016/j.gee.2020.11.020 | Myristic Acid | CCCCCCCCCCCCCC(=O)O | 45.75 | 10.1016/j.gee.2020.11.020 | 327 | 10.1016/j.gee.2020.11.020 | 309.05 | 0.7 | Yes | 10.1021/acssuschemeng.8b01203 | Type V
Thymol | Cc1ccc(C(C)C)c(O)c1 | 19.65 | 10.1016/j.gee.2020.11.020 | 323.5 | 10.1016/j.gee.2020.11.020 | Myristic Acid | CCCCCCCCCCCCCC(=O)O | 45.75 | 10.1016/j.gee.2020.11.020 | 327 | 10.1016/j.gee.2020.11.020 | 312.3 | 0.8 | Yes | 10.1021/acssuschemeng.8b01203 | Type V
Thymol | Cc1ccc(C(C)C)c(O)c1 | 19.65 | 10.1016/j.gee.2020.11.020 | 323.5 | 10.1016/j.gee.2020.11.020 | Myristic Acid | CCCCCCCCCCCCCC(=O)O | 45.75 | 10.1016/j.gee.2020.11.020 | 327 | 10.1016/j.gee.2020.11.020 | 318.44 | 0.9 | Yes | 10.1021/acssuschemeng.8b01203 | Type V
Thymol | Cc1ccc(C(C)C)c(O)c1 | 19.65 | 10.1016/j.gee.2020.11.020 | 323.5 | 10.1016/j.gee.2020.11.020 | Octadecan-1-ol | CCCCCCCCCCCCCCCCCCO | 65.35 | 10.1016/j.gee.2020.11.020 | 332.9 | 10.1016/j.gee.2020.11.020 | 330.6 | 0.101 | Yes | 10.1021/acs.jpcb.0c02386 | Type V
Thymol | Cc1ccc(C(C)C)c(O)c1 | 19.65 | 10.1016/j.gee.2020.11.020 | 323.5 | 10.1016/j.gee.2020.11.020 | Octadecan-1-ol | CCCCCCCCCCCCCCCCCCO | 65.35 | 10.1016/j.gee.2020.11.020 | 332.9 | 10.1016/j.gee.2020.11.020 | 327.9 | 0.201 | Yes | 10.1021/acs.jpcb.0c02386 | Type V
Thymol | Cc1ccc(C(C)C)c(O)c1 | 19.65 | 10.1016/j.gee.2020.11.020 | 323.5 | 10.1016/j.gee.2020.11.020 | Octadecan-1-ol | CCCCCCCCCCCCCCCCCCO | 65.35 | 10.1016/j.gee.2020.11.020 | 332.9 | 10.1016/j.gee.2020.11.020 | 324.6 | 0.301 | Yes | 10.1021/acs.jpcb.0c02386 | Type V
Thymol | Cc1ccc(C(C)C)c(O)c1 | 19.65 | 10.1016/j.gee.2020.11.020 | 323.5 | 10.1016/j.gee.2020.11.020 | Octadecan-1-ol | CCCCCCCCCCCCCCCCCCO | 65.35 | 10.1016/j.gee.2020.11.020 | 332.9 | 10.1016/j.gee.2020.11.020 | 321.8 | 0.4 | Yes | 10.1021/acs.jpcb.0c02386 | Type V
Thymol | Cc1ccc(C(C)C)c(O)c1 | 19.65 | 10.1016/j.gee.2020.11.020 | 323.5 | 10.1016/j.gee.2020.11.020 | Octadecan-1-ol | CCCCCCCCCCCCCCCCCCO | 65.35 | 10.1016/j.gee.2020.11.020 | 332.9 | 10.1016/j.gee.2020.11.020 | 318.3 | 0.499 | Yes | 10.1021/acs.jpcb.0c02386 | Type V
Thymol | Cc1ccc(C(C)C)c(O)c1 | 19.65 | 10.1016/j.gee.2020.11.020 | 323.5 | 10.1016/j.gee.2020.11.020 | Octadecan-1-ol | CCCCCCCCCCCCCCCCCCO | 65.35 | 10.1016/j.gee.2020.11.020 | 332.9 | 10.1016/j.gee.2020.11.020 | 314 | 0.601 | Yes | 10.1021/acs.jpcb.0c02386 | Type V
Thymol | Cc1ccc(C(C)C)c(O)c1 | 19.65 | 10.1016/j.gee.2020.11.020 | 323.5 | 10.1016/j.gee.2020.11.020 | Octadecan-1-ol | CCCCCCCCCCCCCCCCCCO | 65.35 | 10.1016/j.gee.2020.11.020 | 332.9 | 10.1016/j.gee.2020.11.020 | 309.6 | 0.701 | Yes | 10.1021/acs.jpcb.0c02386 | Type V
Thymol | Cc1ccc(C(C)C)c(O)c1 | 19.65 | 10.1016/j.gee.2020.11.020 | 323.5 | 10.1016/j.gee.2020.11.020 | Octadecan-1-ol | CCCCCCCCCCCCCCCCCCO | 65.35 | 10.1016/j.gee.2020.11.020 | 332.9 | 10.1016/j.gee.2020.11.020 | 310.2 | 0.798 | Yes | 10.1021/acs.jpcb.0c02386 | Type V
Thymol | Cc1ccc(C(C)C)c(O)c1 | 19.65 | 10.1016/j.gee.2020.11.020 | 323.5 | 10.1016/j.gee.2020.11.020 | Octadecan-1-ol | CCCCCCCCCCCCCCCCCCO | 65.35 | 10.1016/j.gee.2020.11.020 | 332.9 | 10.1016/j.gee.2020.11.020 | 318.6 | 0.9 | Yes | 10.1021/acs.jpcb.0c02386 | Type V
Thymol | Cc1ccc(C(C)C)c(O)c1 | 19.65 | 10.1016/j.gee.2020.11.020 | 323.5 | 10.1016/j.gee.2020.11.020 | Palmitic Acid | CCCCCCCCCCCCCCCC(=O)O | 51.02 | 10.1016/j.gee.2020.11.020 | 336.8 | 10.1016/j.gee.2020.11.020 | 334.1 | 0.11 | Yes | 10.1021/acssuschemeng.8b01203 | Type V
Thymol | Cc1ccc(C(C)C)c(O)c1 | 19.65 | 10.1016/j.gee.2020.11.020 | 323.5 | 10.1016/j.gee.2020.11.020 | Palmitic Acid | CCCCCCCCCCCCCCCC(=O)O | 51.02 | 10.1016/j.gee.2020.11.020 | 336.8 | 10.1016/j.gee.2020.11.020 | 331.72 | 0.21 | Yes | 10.1021/acssuschemeng.8b01203 | Type V
Thymol | Cc1ccc(C(C)C)c(O)c1 | 19.65 | 10.1016/j.gee.2020.11.020 | 323.5 | 10.1016/j.gee.2020.11.020 | Palmitic Acid | CCCCCCCCCCCCCCCC(=O)O | 51.02 | 10.1016/j.gee.2020.11.020 | 336.8 | 10.1016/j.gee.2020.11.020 | 329 | 0.3 | Yes | 10.1021/acssuschemeng.8b01203 | Type V
Thymol | Cc1ccc(C(C)C)c(O)c1 | 19.65 | 10.1016/j.gee.2020.11.020 | 323.5 | 10.1016/j.gee.2020.11.020 | Palmitic Acid | CCCCCCCCCCCCCCCC(=O)O | 51.02 | 10.1016/j.gee.2020.11.020 | 336.8 | 10.1016/j.gee.2020.11.020 | 327.45 | 0.4 | Yes | 10.1021/acssuschemeng.8b01203 | Type V
Thymol | Cc1ccc(C(C)C)c(O)c1 | 19.65 | 10.1016/j.gee.2020.11.020 | 323.5 | 10.1016/j.gee.2020.11.020 | Palmitic Acid | CCCCCCCCCCCCCCCC(=O)O | 51.02 | 10.1016/j.gee.2020.11.020 | 336.8 | 10.1016/j.gee.2020.11.020 | 324.31 | 0.5 | Yes | 10.1021/acssuschemeng.8b01203 | Type V
Thymol | Cc1ccc(C(C)C)c(O)c1 | 19.65 | 10.1016/j.gee.2020.11.020 | 323.5 | 10.1016/j.gee.2020.11.020 | Palmitic Acid | CCCCCCCCCCCCCCCC(=O)O | 51.02 | 10.1016/j.gee.2020.11.020 | 336.8 | 10.1016/j.gee.2020.11.020 | 320.48 | 0.6 | Yes | 10.1021/acssuschemeng.8b01203 | Type V
Thymol | Cc1ccc(C(C)C)c(O)c1 | 19.65 | 10.1016/j.gee.2020.11.020 | 323.5 | 10.1016/j.gee.2020.11.020 | Palmitic Acid | CCCCCCCCCCCCCCCC(=O)O | 51.02 | 10.1016/j.gee.2020.11.020 | 336.8 | 10.1016/j.gee.2020.11.020 | 318.25 | 0.7 | Yes | 10.1021/acssuschemeng.8b01203 | Type V
Thymol | Cc1ccc(C(C)C)c(O)c1 | 19.65 | 10.1016/j.gee.2020.11.020 | 323.5 | 10.1016/j.gee.2020.11.020 | Palmitic Acid | CCCCCCCCCCCCCCCC(=O)O | 51.02 | 10.1016/j.gee.2020.11.020 | 336.8 | 10.1016/j.gee.2020.11.020 | 311.83 | 0.8 | Yes | 10.1021/acssuschemeng.8b01203 | Type V
Thymol | Cc1ccc(C(C)C)c(O)c1 | 19.65 | 10.1016/j.gee.2020.11.020 | 323.5 | 10.1016/j.gee.2020.11.020 | Palmitic Acid | CCCCCCCCCCCCCCCC(=O)O | 51.02 | 10.1016/j.gee.2020.11.020 | 336.8 | 10.1016/j.gee.2020.11.020 | 317.7 | 0.9 | Yes | 10.1021/acssuschemeng.8b01203 | Type V
Thymol | Cc1ccc(C(C)C)c(O)c1 | 19.65 | 10.1016/j.gee.2020.11.020 | 323.5 | 10.1016/j.gee.2020.11.020 | Stearic Acid | CCCCCCCCCCCCCCCCCC(=O)O | 61.36 | 10.1021/acs.jpcb.0c02386 | 343.67 | 10.1021/acs.jpcb.0c02386 | 341.05 | 0.1 | Yes | 10.1021/acssuschemeng.8b01203 | Type V
Thymol | Cc1ccc(C(C)C)c(O)c1 | 19.65 | 10.1016/j.gee.2020.11.020 | 323.5 | 10.1016/j.gee.2020.11.020 | Stearic Acid | CCCCCCCCCCCCCCCCCC(=O)O | 61.36 | 10.1021/acs.jpcb.0c02386 | 343.67 | 10.1021/acs.jpcb.0c02386 | 339.37 | 0.2 | Yes | 10.1021/acssuschemeng.8b01203 | Type V
Thymol | Cc1ccc(C(C)C)c(O)c1 | 19.65 | 10.1016/j.gee.2020.11.020 | 323.5 | 10.1016/j.gee.2020.11.020 | Stearic Acid | CCCCCCCCCCCCCCCCCC(=O)O | 61.36 | 10.1021/acs.jpcb.0c02386 | 343.67 | 10.1021/acs.jpcb.0c02386 | 337.45 | 0.3 | Yes | 10.1021/acssuschemeng.8b01203 | Type V
Thymol | Cc1ccc(C(C)C)c(O)c1 | 19.65 | 10.1016/j.gee.2020.11.020 | 323.5 | 10.1016/j.gee.2020.11.020 | Stearic Acid | CCCCCCCCCCCCCCCCCC(=O)O | 61.36 | 10.1021/acs.jpcb.0c02386 | 343.67 | 10.1021/acs.jpcb.0c02386 | 334.71 | 0.4 | Yes | 10.1021/acssuschemeng.8b01203 | Type V
Thymol | Cc1ccc(C(C)C)c(O)c1 | 19.65 | 10.1016/j.gee.2020.11.020 | 323.5 | 10.1016/j.gee.2020.11.020 | Stearic Acid | CCCCCCCCCCCCCCCCCC(=O)O | 61.36 | 10.1021/acs.jpcb.0c02386 | 343.67 | 10.1021/acs.jpcb.0c02386 | 332.62 | 0.5 | Yes | 10.1021/acssuschemeng.8b01203 | Type V
Thymol | Cc1ccc(C(C)C)c(O)c1 | 19.65 | 10.1016/j.gee.2020.11.020 | 323.5 | 10.1016/j.gee.2020.11.020 | Stearic Acid | CCCCCCCCCCCCCCCCCC(=O)O | 61.36 | 10.1021/acs.jpcb.0c02386 | 343.67 | 10.1021/acs.jpcb.0c02386 | 329.42 | 0.6 | Yes | 10.1021/acssuschemeng.8b01203 | Type V
Thymol | Cc1ccc(C(C)C)c(O)c1 | 19.65 | 10.1016/j.gee.2020.11.020 | 323.5 | 10.1016/j.gee.2020.11.020 | Stearic Acid | CCCCCCCCCCCCCCCCCC(=O)O | 61.36 | 10.1021/acs.jpcb.0c02386 | 343.67 | 10.1021/acs.jpcb.0c02386 | 325.51 | 0.7 | Yes | 10.1021/acssuschemeng.8b01203 | Type V
Thymol | Cc1ccc(C(C)C)c(O)c1 | 19.65 | 10.1016/j.gee.2020.11.020 | 323.5 | 10.1016/j.gee.2020.11.020 | Stearic Acid | CCCCCCCCCCCCCCCCCC(=O)O | 61.36 | 10.1021/acs.jpcb.0c02386 | 343.67 | 10.1021/acs.jpcb.0c02386 | 322.48 | 0.8 | Yes | 10.1021/acssuschemeng.8b01203 | Type V
Thymol | Cc1ccc(C(C)C)c(O)c1 | 19.65 | 10.1016/j.gee.2020.11.020 | 323.5 | 10.1016/j.gee.2020.11.020 | Stearic Acid | CCCCCCCCCCCCCCCCCC(=O)O | 61.36 | 10.1021/acs.jpcb.0c02386 | 343.67 | 10.1021/acs.jpcb.0c02386 | 316.71 | 0.9 | Yes | 10.1021/acssuschemeng.8b01203 | Type V
trans-Cinnamic acid | O=C(O)/C=C/c1ccccc1 | 22.2 | 10.1016/j.fluid.2020.112747 | 406.1 | 10.1016/j.fluid.2020.112747 | ChCl | C[N+](C)(C)CCO.[Cl-] | 4.3 | 10.1016/j.fluid.2017.03.015 | 578.15 | 10.1016/j.molliq.2020.114745 | 366.15 | 0.5 | No | 10.1039/C1RA00630D | Type III
Tricarballylic acid | O=C(O)CC(CC(=O)O)C(=O)O |  |  | 433.16 | 10.1021/jo01054a027 | ChCl | C[N+](C)(C)CCO.[Cl-] | 4.3 | 10.1016/j.fluid.2017.03.015 | 578.15 | 10.1016/j.molliq.2020.114745 | 363.15 | 0.3 | No | 10.1021/ja048266j | Type III
Triethylene glycol | OCCOCCOCCO | 18.2 | 10.1016/j.jct.2018.03.011 | 263.8 | 10.1016/j.jct.2018.03.011 | [N3333]Br | CCC[N+](CCC)(CCC)CCC.[Br-] | 7.3 | 10.1016/j.gee.2020.11.020 | 583 | 10.1016/j.gee.2020.11.020 | 261.15 | 0.714285714 | No | 10.1016/j.molliq.2014.08.004 | Type III
Triethylene glycol | OCCOCCOCCO | 18.2 | 10.1016/j.jct.2018.03.011 | 263.8 | 10.1016/j.jct.2018.03.011 | [N3333]Br | CCC[N+](CCC)(CCC)CCC.[Br-] | 7.3 | 10.1016/j.gee.2020.11.020 | 583 | 10.1016/j.gee.2020.11.020 | 253.95 | 0.75 | No | 10.1016/j.molliq.2014.08.004 | Type III
Triethylene glycol | OCCOCCOCCO | 18.2 | 10.1016/j.jct.2018.03.011 | 263.8 | 10.1016/j.jct.2018.03.011 | [N3333]Br | CCC[N+](CCC)(CCC)CCC.[Br-] | 7.3 | 10.1016/j.gee.2020.11.020 | 583 | 10.1016/j.gee.2020.11.020 | 263.55 | 0.8 | No | 10.1016/j.molliq.2014.08.004 | Type III
Triethylene glycol | OCCOCCOCCO | 18.2 | 10.1016/j.jct.2018.03.011 | 263.8 | 10.1016/j.jct.2018.03.011 | ChCl | C[N+](C)(C)CCO.[Cl-] | 4.3 | 10.1016/j.fluid.2017.03.015 | 578.15 | 10.1016/j.molliq.2020.114745 | 273.65 | 0.75 | No | 10.1002/apj.1873 | Type III
Triethylene glycol | OCCOCCOCCO | 18.2 | 10.1016/j.jct.2018.03.011 | 263.8 | 10.1016/j.jct.2018.03.011 | ChCl | C[N+](C)(C)CCO.[Cl-] | 4.3 | 10.1016/j.fluid.2017.03.015 | 578.15 | 10.1016/j.molliq.2020.114745 | 263.96 | 0.8 | No | 10.1002/apj.1873 | Type III
Triethylene glycol | OCCOCCOCCO | 18.2 | 10.1016/j.jct.2018.03.011 | 263.8 | 10.1016/j.jct.2018.03.011 | ChCl | C[N+](C)(C)CCO.[Cl-] | 4.3 | 10.1016/j.fluid.2017.03.015 | 578.15 | 10.1016/j.molliq.2020.114745 | 260.46 | 0.833 | No | 10.1002/apj.1873 | Type III
Triethylene glycol | OCCOCCOCCO | 18.2 | 10.1016/j.jct.2018.03.011 | 263.8 | 10.1016/j.jct.2018.03.011 | ChCl | C[N+](C)(C)CCO.[Cl-] | 4.3 | 10.1016/j.fluid.2017.03.015 | 578.15 | 10.1016/j.molliq.2020.114745 | 258.77 | 0.857 | No | 10.1002/apj.1873 | Type III
Triethylene glycol | OCCOCCOCCO | 18.2 | 10.1016/j.jct.2018.03.011 | 263.8 | 10.1016/j.jct.2018.03.011 | Methyltriphenylphosphonium bromide | C[P+](c1ccccc1)(c1ccccc1)c1ccccc1.[Br-] |  |  | 504.15 | 10.1021/je100104v | 264.9 | 0.75 | No | 10.1021/ef2004943 | Type III
Triethylene glycol | OCCOCCOCCO | 18.2 | 10.1016/j.jct.2018.03.011 | 263.8 | 10.1016/j.jct.2018.03.011 | Methyltriphenylphosphonium bromide | C[P+](c1ccccc1)(c1ccccc1)c1ccccc1.[Br-] |  |  | 504.15 | 10.1021/je100104v | 254.3 | 0.8 | No | 10.1021/ef2004943 | Type III
Triethylene glycol | OCCOCCOCCO | 18.2 | 10.1016/j.jct.2018.03.011 | 263.8 | 10.1016/j.jct.2018.03.011 | Methyltriphenylphosphonium bromide | C[P+](c1ccccc1)(c1ccccc1)c1ccccc1.[Br-] |  |  | 504.15 | 10.1021/je100104v | 251.6 | 0.833333333 | No | 10.1021/ef2004943 | Type III
Triethylene glycol | OCCOCCOCCO | 18.2 | 10.1016/j.jct.2018.03.011 | 263.8 | 10.1016/j.jct.2018.03.011 | N,N-Diethylethanolammonium chloride | CC[NH+](CC)CCO.[Cl-] |  |  | 408.15 | 10.1021/ja01254a052 | 273.15 | 0.67 | No | 10.1002/9783527818488 | Type III
Urea | NC(N)=O | 14.6 | 10.1016/j.jcrysgro.2011.02.019 | 405.85 | 10.1016/j.jcrysgro.2011.02.019 | [N2222]Br | CC[N+](CC)(CC)CC.[Br-] | 13.9 | 10.1016/j.gee.2020.11.020 | 633 | 10.1016/j.gee.2020.11.020 | 386.15 | 0.666666667 | No | 10.1039/B210714G | Type III
Urea | NC(N)=O | 14.6 | 10.1016/j.jcrysgro.2011.02.019 | 405.85 | 10.1016/j.jcrysgro.2011.02.019 | 2-(Acetoxy)-N,N,N-trimethylethanaminium chloride | CC(=O)OCC[N+](C)(C)C.[Cl-] |  |  | 422.15 | 10.1107/S0108768195007567 | 259.15 | 0.666666667 | No | 10.1039/B210714G | Type III
Urea | NC(N)=O | 14.6 | 10.1016/j.jcrysgro.2011.02.019 | 405.85 | 10.1016/j.jcrysgro.2011.02.019 | 2-Chloro-N,N,N-trimethylethanaminium chloride | C[N+](C)(C)CCCl.[Cl-] |  |  | 515.15 | 10.1248/yakushi1947.74.12_1344 | 288.15 | 0.666666667 | No | 10.1039/B210714G | Type III
Urea | NC(N)=O | 14.6 | 10.1016/j.jcrysgro.2011.02.019 | 405.85 | 10.1016/j.jcrysgro.2011.02.019 | Betaine | C[N+](C)(C)CC(=O)[O-] | 17.98 | 10.1063/5.0052303 | 566 | 10.1063/5.0052303 | 522.2 | 0.099 | Yes | 10.1002/cssc.202001331 | Type III
Urea | NC(N)=O | 14.6 | 10.1016/j.jcrysgro.2011.02.019 | 405.85 | 10.1016/j.jcrysgro.2011.02.019 | Betaine | C[N+](C)(C)CC(=O)[O-] | 17.98 | 10.1063/5.0052303 | 566 | 10.1063/5.0052303 | 490.4 | 0.207 | Yes | 10.1002/cssc.202001331 | Type III
Urea | NC(N)=O | 14.6 | 10.1016/j.jcrysgro.2011.02.019 | 405.85 | 10.1016/j.jcrysgro.2011.02.019 | Betaine | C[N+](C)(C)CC(=O)[O-] | 17.98 | 10.1063/5.0052303 | 566 | 10.1063/5.0052303 | 458.2 | 0.312 | Yes | 10.1002/cssc.202001331 | Type III
Urea | NC(N)=O | 14.6 | 10.1016/j.jcrysgro.2011.02.019 | 405.85 | 10.1016/j.jcrysgro.2011.02.019 | Betaine | C[N+](C)(C)CC(=O)[O-] | 17.98 | 10.1063/5.0052303 | 566 | 10.1063/5.0052303 | 435.5 | 0.385 | Yes | 10.1002/cssc.202001331 | Type III
Urea | NC(N)=O | 14.6 | 10.1016/j.jcrysgro.2011.02.019 | 405.85 | 10.1016/j.jcrysgro.2011.02.019 | Betaine | C[N+](C)(C)CC(=O)[O-] | 17.98 | 10.1063/5.0052303 | 566 | 10.1063/5.0052303 | 408.1 | 0.503 | Yes | 10.1002/cssc.202001331 | Type III
Urea | NC(N)=O | 14.6 | 10.1016/j.jcrysgro.2011.02.019 | 405.85 | 10.1016/j.jcrysgro.2011.02.019 | Betaine | C[N+](C)(C)CC(=O)[O-] | 17.98 | 10.1063/5.0052303 | 566 | 10.1063/5.0052303 | 386.3 | 0.62 | Yes | 10.1002/cssc.202001331 | Type III
Urea | NC(N)=O | 14.6 | 10.1016/j.jcrysgro.2011.02.019 | 405.85 | 10.1016/j.jcrysgro.2011.02.019 | Betaine | C[N+](C)(C)CC(=O)[O-] | 17.98 | 10.1063/5.0052303 | 566 | 10.1063/5.0052303 | 369.5 | 0.701 | Yes | 10.1002/cssc.202001331 | Type III
Urea | NC(N)=O | 14.6 | 10.1016/j.jcrysgro.2011.02.019 | 405.85 | 10.1016/j.jcrysgro.2011.02.019 | Betaine | C[N+](C)(C)CC(=O)[O-] | 17.98 | 10.1063/5.0052303 | 566 | 10.1063/5.0052303 | 359.3 | 0.808 | Yes | 10.1002/cssc.202001331 | Type III
Urea | NC(N)=O | 14.6 | 10.1016/j.jcrysgro.2011.02.019 | 405.85 | 10.1016/j.jcrysgro.2011.02.019 | Betaine | C[N+](C)(C)CC(=O)[O-] | 17.98 | 10.1063/5.0052303 | 566 | 10.1063/5.0052303 | 390.7 | 0.9 | Yes | 10.1002/cssc.202001331 | Type III
Urea | NC(N)=O | 14.6 | 10.1016/j.jcrysgro.2011.02.019 | 405.85 | 10.1016/j.jcrysgro.2011.02.019 | ChCl | C[N+](C)(C)CCO.[Cl-] | 4.3 | 10.1016/j.fluid.2017.03.015 | 578.15 | 10.1016/j.molliq.2020.114745 | 417.061 | 0.367 | Yes | 10.1039/B210714G | Type III
Urea | NC(N)=O | 14.6 | 10.1016/j.jcrysgro.2011.02.019 | 405.85 | 10.1016/j.jcrysgro.2011.02.019 | ChCl | C[N+](C)(C)CCO.[Cl-] | 4.3 | 10.1016/j.fluid.2017.03.015 | 578.15 | 10.1016/j.molliq.2020.114745 | 357.283 | 0.44 | Yes | 10.1039/B210714G | Type III
Urea | NC(N)=O | 14.6 | 10.1016/j.jcrysgro.2011.02.019 | 405.85 | 10.1016/j.jcrysgro.2011.02.019 | ChCl | C[N+](C)(C)CCO.[Cl-] | 4.3 | 10.1016/j.fluid.2017.03.015 | 578.15 | 10.1016/j.molliq.2020.114745 | 328.501 | 0.498 | Yes | 10.1039/B210714G | Type III
Urea | NC(N)=O | 14.6 | 10.1016/j.jcrysgro.2011.02.019 | 405.85 | 10.1016/j.jcrysgro.2011.02.019 | ChCl | C[N+](C)(C)CCO.[Cl-] | 4.3 | 10.1016/j.fluid.2017.03.015 | 578.15 | 10.1016/j.molliq.2020.114745 | 303.039 | 0.596 | Yes | 10.1039/B210714G | Type III
Urea | NC(N)=O | 14.6 | 10.1016/j.jcrysgro.2011.02.019 | 405.85 | 10.1016/j.jcrysgro.2011.02.019 | ChCl | C[N+](C)(C)CCO.[Cl-] | 4.3 | 10.1016/j.fluid.2017.03.015 | 578.15 | 10.1016/j.molliq.2020.114745 | 284.22 | 0.667 | Yes | 10.1039/B210714G | Type III
Urea | NC(N)=O | 14.6 | 10.1016/j.jcrysgro.2011.02.019 | 405.85 | 10.1016/j.jcrysgro.2011.02.019 | ChCl | C[N+](C)(C)CCO.[Cl-] | 4.3 | 10.1016/j.fluid.2017.03.015 | 578.15 | 10.1016/j.molliq.2020.114745 | 294.183 | 0.706 | Yes | 10.1039/B210714G | Type III
Urea | NC(N)=O | 14.6 | 10.1016/j.jcrysgro.2011.02.019 | 405.85 | 10.1016/j.jcrysgro.2011.02.019 | ChCl | C[N+](C)(C)CCO.[Cl-] | 4.3 | 10.1016/j.fluid.2017.03.015 | 578.15 | 10.1016/j.molliq.2020.114745 | 328.501 | 0.749 | Yes | 10.1039/B210714G | Type III
Urea | NC(N)=O | 14.6 | 10.1016/j.jcrysgro.2011.02.019 | 405.85 | 10.1016/j.jcrysgro.2011.02.019 | ChCl | C[N+](C)(C)CCO.[Cl-] | 4.3 | 10.1016/j.fluid.2017.03.015 | 578.15 | 10.1016/j.molliq.2020.114745 | 341.785 | 0.773 | Yes | 10.1039/B210714G | Type III
Urea | NC(N)=O | 14.6 | 10.1016/j.jcrysgro.2011.02.019 | 405.85 | 10.1016/j.jcrysgro.2011.02.019 | ChCl | C[N+](C)(C)CCO.[Cl-] | 4.3 | 10.1016/j.fluid.2017.03.015 | 578.15 | 10.1016/j.molliq.2020.114745 | 355.069 | 0.803 | Yes | 10.1039/B210714G | Type III
Urea | NC(N)=O | 14.6 | 10.1016/j.jcrysgro.2011.02.019 | 405.85 | 10.1016/j.jcrysgro.2011.02.019 | Sulfathiazole | Nc1ccc(S(=O)(=O)Nc2nccs2)cc1 |  |  | 475.65 | 10.1016/j.molliq.2020.114745 | 456.5 | 0.33 | Yes | 10.1002/jps.2600600908 | Type V
Urea | NC(N)=O | 14.6 | 10.1016/j.jcrysgro.2011.02.019 | 405.85 | 10.1016/j.jcrysgro.2011.02.019 | Sulfathiazole | Nc1ccc(S(=O)(=O)Nc2nccs2)cc1 |  |  | 475.65 | 10.1016/j.molliq.2020.114745 | 429.6 | 0.6 | Yes | 10.1002/jps.2600600908 | Type V
Urea | NC(N)=O | 14.6 | 10.1016/j.jcrysgro.2011.02.019 | 405.85 | 10.1016/j.jcrysgro.2011.02.019 | Sulfathiazole | Nc1ccc(S(=O)(=O)Nc2nccs2)cc1 |  |  | 475.65 | 10.1016/j.molliq.2020.114745 | 395 | 0.8 | Yes | 10.1002/jps.2600600908 | Type V
Urea | NC(N)=O | 14.6 | 10.1016/j.jcrysgro.2011.02.019 | 405.85 | 10.1016/j.jcrysgro.2011.02.019 | Sulfathiazole | Nc1ccc(S(=O)(=O)Nc2nccs2)cc1 |  |  | 475.65 | 10.1016/j.molliq.2020.114745 | 402.5 | 0.93 | Yes | 10.1002/jps.2600600908 | Type V
Urea | NC(N)=O | 14.6 | 10.1016/j.jcrysgro.2011.02.019 | 405.85 | 10.1016/j.jcrysgro.2011.02.019 | Sulfathiazole | Nc1ccc(S(=O)(=O)Nc2nccs2)cc1 |  |  | 475.65 | 10.1016/j.molliq.2020.114745 | 406.2 | 0.97 | Yes | 10.1002/jps.2600600908 | Type V
Xylitol | OC[C@H](O)[C@@H](O)[C@H](O)CO | 37.4 | 10.1039/FT9908600075 | 365.7 | 10.1039/FT9908600075 | ChCl | C[N+](C)(C)CCO.[Cl-] | 4.3 | 10.1016/j.fluid.2017.03.015 | 578.15 | 10.1016/j.molliq.2020.114745 | 289.15 | 0.285714286 | No | 10.1002/aic.17408 | Type III
Xylitol | OC[C@H](O)[C@@H](O)[C@H](O)CO | 37.4 | 10.1039/FT9908600075 | 365.7 | 10.1039/FT9908600075 | ChCl | C[N+](C)(C)CCO.[Cl-] | 4.3 | 10.1016/j.fluid.2017.03.015 | 578.15 | 10.1016/j.molliq.2020.114745 | 269.15 | 0.333333333 | No | 10.1002/aic.17408 | Type III
Xylitol | OC[C@H](O)[C@@H](O)[C@H](O)CO | 37.4 | 10.1039/FT9908600075 | 365.7 | 10.1039/FT9908600075 | ChCl | C[N+](C)(C)CCO.[Cl-] | 4.3 | 10.1016/j.fluid.2017.03.015 | 578.15 | 10.1016/j.molliq.2020.114745 | 275.15 | 0.4 | No | 10.1002/aic.17408 | Type III
Xylitol | OC[C@H](O)[C@@H](O)[C@H](O)CO | 37.4 | 10.1039/FT9908600075 | 365.7 | 10.1039/FT9908600075 | ChCl | C[N+](C)(C)CCO.[Cl-] | 4.3 | 10.1016/j.fluid.2017.03.015 | 578.15 | 10.1016/j.molliq.2020.114745 | 270.15 | 0.5 | No | 10.1002/aic.17408 | Type III
Xylitol | OC[C@H](O)[C@@H](O)[C@H](O)CO | 37.4 | 10.1039/FT9908600075 | 365.7 | 10.1039/FT9908600075 | ChCl | C[N+](C)(C)CCO.[Cl-] | 4.3 | 10.1016/j.fluid.2017.03.015 | 578.15 | 10.1016/j.molliq.2020.114745 | 277.15 | 0.6 | No | 10.1002/aic.17408 | Type III
Xylitol | OC[C@H](O)[C@@H](O)[C@H](O)CO | 37.4 | 10.1039/FT9908600075 | 365.7 | 10.1039/FT9908600075 | ChCl | C[N+](C)(C)CCO.[Cl-] | 4.3 | 10.1016/j.fluid.2017.03.015 | 578.15 | 10.1016/j.molliq.2020.114745 | 280.15 | 0.666666667 | No | 10.1002/aic.17408 | Type III
Xylose | O[C@H]1OC[C@@H](O)[C@H](O)[C@H]1O | 31.65 | 10.1016/j.gee.2020.11.020 | 423 | 10.1016/j.gee.2020.11.020 | ChCl | C[N+](C)(C)CCO.[Cl-] | 4.3 | 10.1016/j.fluid.2017.03.015 | 578.15 | 10.1016/j.molliq.2020.114745 | 540.15 | 0.104 | Yes | 10.1021/acssuschemeng.8b02042 | Type III
Xylose | O[C@H]1OC[C@@H](O)[C@H](O)[C@H]1O | 31.65 | 10.1016/j.gee.2020.11.020 | 423 | 10.1016/j.gee.2020.11.020 | ChCl | C[N+](C)(C)CCO.[Cl-] | 4.3 | 10.1016/j.fluid.2017.03.015 | 578.15 | 10.1016/j.molliq.2020.114745 | 487.45 | 0.201 | Yes | 10.1021/acssuschemeng.8b02042 | Type III
Xylose | O[C@H]1OC[C@@H](O)[C@H](O)[C@H]1O | 31.65 | 10.1016/j.gee.2020.11.020 | 423 | 10.1016/j.gee.2020.11.020 | ChCl | C[N+](C)(C)CCO.[Cl-] | 4.3 | 10.1016/j.fluid.2017.03.015 | 578.15 | 10.1016/j.molliq.2020.114745 | 439.22 | 0.301 | Yes | 10.1021/acssuschemeng.8b02042 | Type III
Xylose | O[C@H]1OC[C@@H](O)[C@H](O)[C@H]1O | 31.65 | 10.1016/j.gee.2020.11.020 | 423 | 10.1016/j.gee.2020.11.020 | ChCl | C[N+](C)(C)CCO.[Cl-] | 4.3 | 10.1016/j.fluid.2017.03.015 | 578.15 | 10.1016/j.molliq.2020.114745 | 379.45 | 0.401 | Yes | 10.1021/acssuschemeng.8b02042 | Type III
Xylose | O[C@H]1OC[C@@H](O)[C@H](O)[C@H]1O | 31.65 | 10.1016/j.gee.2020.11.020 | 423 | 10.1016/j.gee.2020.11.020 | ChCl | C[N+](C)(C)CCO.[Cl-] | 4.3 | 10.1016/j.fluid.2017.03.015 | 578.15 | 10.1016/j.molliq.2020.114745 | 320.62 | 0.502 | Yes | 10.1021/acssuschemeng.8b02042 | Type III
Xylose | O[C@H]1OC[C@@H](O)[C@H](O)[C@H]1O | 31.65 | 10.1016/j.gee.2020.11.020 | 423 | 10.1016/j.gee.2020.11.020 | ChCl | C[N+](C)(C)CCO.[Cl-] | 4.3 | 10.1016/j.fluid.2017.03.015 | 578.15 | 10.1016/j.molliq.2020.114745 | 341.72 | 0.601 | Yes | 10.1021/acssuschemeng.8b02042 | Type III
Xylose | O[C@H]1OC[C@@H](O)[C@H](O)[C@H]1O | 31.65 | 10.1016/j.gee.2020.11.020 | 423 | 10.1016/j.gee.2020.11.020 | ChCl | C[N+](C)(C)CCO.[Cl-] | 4.3 | 10.1016/j.fluid.2017.03.015 | 578.15 | 10.1016/j.molliq.2020.114745 | 359.82 | 0.707 | Yes | 10.1021/acssuschemeng.8b02042 | Type III
Xylose | O[C@H]1OC[C@@H](O)[C@H](O)[C@H]1O | 31.65 | 10.1016/j.gee.2020.11.020 | 423 | 10.1016/j.gee.2020.11.020 | ChCl | C[N+](C)(C)CCO.[Cl-] | 4.3 | 10.1016/j.fluid.2017.03.015 | 578.15 | 10.1016/j.molliq.2020.114745 | 381.62 | 0.799 | Yes | 10.1021/acssuschemeng.8b02042 | Type III
Xylose | O[C@H]1OC[C@@H](O)[C@H](O)[C@H]1O | 31.65 | 10.1016/j.gee.2020.11.020 | 423 | 10.1016/j.gee.2020.11.020 | ChCl | C[N+](C)(C)CCO.[Cl-] | 4.3 | 10.1016/j.fluid.2017.03.015 | 578.15 | 10.1016/j.molliq.2020.114745 | 405.78 | 0.898 | Yes | 10.1021/acssuschemeng.8b02042 | Type III

## DES-V
Component 1 (with lower melting temperature) | Smiles 1 | Fusion enthalpy (H1), kJ/mol | Reference DOI for H1 | Melting temperature (T1), K | Reference DOI for T1 | Component 2 (with higher melting temperature) | Smiles 2 | Fusion enthalpy (H2), kJ/mol | Reference DOI for H2 | Melting temperature (T2), K | Reference DOI for T2 | DES melting temperature, K | DES molar ratio of component 1 (X1) | Phase diagram | Reference DOI for DES-related data | Type
Capric Acid | CCCCCCCCCC(=O)O | 27.5 | 10.1016/j.gee.2020.11.020 | 304.8 | 10.1016/j.gee.2020.11.020 | Lauric Acid | CCCCCCCCCCCC(=O)O | 34.69 | 10.1016/j.gee.2020.11.020 | 317.5 | 10.1016/j.gee.2020.11.020 | 314.86 | 0.101 | Yes | 10.1016/j.chemphyslip.2009.05.004 | Type V
Capric Acid | CCCCCCCCCC(=O)O | 27.5 | 10.1016/j.gee.2020.11.020 | 304.8 | 10.1016/j.gee.2020.11.020 | Lauric Acid | CCCCCCCCCCCC(=O)O | 34.69 | 10.1016/j.gee.2020.11.020 | 317.5 | 10.1016/j.gee.2020.11.020 | 311.94 | 0.1993 | Yes | 10.1016/j.chemphyslip.2009.05.004 | Type V
Capric Acid | CCCCCCCCCC(=O)O | 27.5 | 10.1016/j.gee.2020.11.020 | 304.8 | 10.1016/j.gee.2020.11.020 | Lauric Acid | CCCCCCCCCCCC(=O)O | 34.69 | 10.1016/j.gee.2020.11.020 | 317.5 | 10.1016/j.gee.2020.11.020 | 308.8 | 0.2999 | Yes | 10.1016/j.chemphyslip.2009.05.004 | Type V
Capric Acid | CCCCCCCCCC(=O)O | 27.5 | 10.1016/j.gee.2020.11.020 | 304.8 | 10.1016/j.gee.2020.11.020 | Lauric Acid | CCCCCCCCCCCC(=O)O | 34.69 | 10.1016/j.gee.2020.11.020 | 317.5 | 10.1016/j.gee.2020.11.020 | 304.61 | 0.4001 | Yes | 10.1016/j.chemphyslip.2009.05.004 | Type V
Capric Acid | CCCCCCCCCC(=O)O | 27.5 | 10.1016/j.gee.2020.11.020 | 304.8 | 10.1016/j.gee.2020.11.020 | Lauric Acid | CCCCCCCCCCCC(=O)O | 34.69 | 10.1016/j.gee.2020.11.020 | 317.5 | 10.1016/j.gee.2020.11.020 | 302.8 | 0.4457 | Yes | 10.1016/j.chemphyslip.2009.05.004 | Type V
Capric Acid | CCCCCCCCCC(=O)O | 27.5 | 10.1016/j.gee.2020.11.020 | 304.8 | 10.1016/j.gee.2020.11.020 | Lauric Acid | CCCCCCCCCCCC(=O)O | 34.69 | 10.1016/j.gee.2020.11.020 | 317.5 | 10.1016/j.gee.2020.11.020 | 299.06 | 0.5002 | Yes | 10.1016/j.chemphyslip.2009.05.004 | Type V
Capric Acid | CCCCCCCCCC(=O)O | 27.5 | 10.1016/j.gee.2020.11.020 | 304.8 | 10.1016/j.gee.2020.11.020 | Lauric Acid | CCCCCCCCCCCC(=O)O | 34.69 | 10.1016/j.gee.2020.11.020 | 317.5 | 10.1016/j.gee.2020.11.020 | 296.77 | 0.553 | Yes | 10.1016/j.chemphyslip.2009.05.004 | Type V
Capric Acid | CCCCCCCCCC(=O)O | 27.5 | 10.1016/j.gee.2020.11.020 | 304.8 | 10.1016/j.gee.2020.11.020 | Lauric Acid | CCCCCCCCCCCC(=O)O | 34.69 | 10.1016/j.gee.2020.11.020 | 317.5 | 10.1016/j.gee.2020.11.020 | 296.31 | 0.5989 | Yes | 10.1016/j.chemphyslip.2009.05.004 | Type V
Capric Acid | CCCCCCCCCC(=O)O | 27.5 | 10.1016/j.gee.2020.11.020 | 304.8 | 10.1016/j.gee.2020.11.020 | Lauric Acid | CCCCCCCCCCCC(=O)O | 34.69 | 10.1016/j.gee.2020.11.020 | 317.5 | 10.1016/j.gee.2020.11.020 | 295.33 | 0.6529 | Yes | 10.1016/j.chemphyslip.2009.05.004 | Type V
Capric Acid | CCCCCCCCCC(=O)O | 27.5 | 10.1016/j.gee.2020.11.020 | 304.8 | 10.1016/j.gee.2020.11.020 | Lauric Acid | CCCCCCCCCCCC(=O)O | 34.69 | 10.1016/j.gee.2020.11.020 | 317.5 | 10.1016/j.gee.2020.11.020 | 294.75 | 0.7001 | Yes | 10.1016/j.chemphyslip.2009.05.004 | Type V
Capric Acid | CCCCCCCCCC(=O)O | 27.5 | 10.1016/j.gee.2020.11.020 | 304.8 | 10.1016/j.gee.2020.11.020 | Lauric Acid | CCCCCCCCCCCC(=O)O | 34.69 | 10.1016/j.gee.2020.11.020 | 317.5 | 10.1016/j.gee.2020.11.020 | 294.35 | 0.7516 | Yes | 10.1016/j.chemphyslip.2009.05.004 | Type V
Capric Acid | CCCCCCCCCC(=O)O | 27.5 | 10.1016/j.gee.2020.11.020 | 304.8 | 10.1016/j.gee.2020.11.020 | Lauric Acid | CCCCCCCCCCCC(=O)O | 34.69 | 10.1016/j.gee.2020.11.020 | 317.5 | 10.1016/j.gee.2020.11.020 | 298.15 | 0.7998 | Yes | 10.1016/j.chemphyslip.2009.05.004 | Type V
Capric Acid | CCCCCCCCCC(=O)O | 27.5 | 10.1016/j.gee.2020.11.020 | 304.8 | 10.1016/j.gee.2020.11.020 | Lauric Acid | CCCCCCCCCCCC(=O)O | 34.69 | 10.1016/j.gee.2020.11.020 | 317.5 | 10.1016/j.gee.2020.11.020 | 301.94 | 0.9 | Yes | 10.1016/j.chemphyslip.2009.05.004 | Type V
Capric Acid | CCCCCCCCCC(=O)O | 27.5 | 10.1016/j.gee.2020.11.020 | 304.8 | 10.1016/j.gee.2020.11.020 | Menthol | CC(C)[C@@H]1CC[C@@H](C)C[C@H]1O | 13.74 | 10.1016/j.gee.2020.11.020 | 314.6 | 10.1016/j.gee.2020.11.020 | 307 | 0.1 | Yes | 10.3390/molecules25051077 | Type V
Capric Acid | CCCCCCCCCC(=O)O | 27.5 | 10.1016/j.gee.2020.11.020 | 304.8 | 10.1016/j.gee.2020.11.020 | Menthol | CC(C)[C@@H]1CC[C@@H](C)C[C@H]1O | 13.74 | 10.1016/j.gee.2020.11.020 | 314.6 | 10.1016/j.gee.2020.11.020 | 298 | 0.2 | Yes | 10.3390/molecules25051077 | Type V
Capric Acid | CCCCCCCCCC(=O)O | 27.5 | 10.1016/j.gee.2020.11.020 | 304.8 | 10.1016/j.gee.2020.11.020 | Menthol | CC(C)[C@@H]1CC[C@@H](C)C[C@H]1O | 13.74 | 10.1016/j.gee.2020.11.020 | 314.6 | 10.1016/j.gee.2020.11.020 | 288 | 0.3 | Yes | 10.3390/molecules25051077 | Type V
Capric Acid | CCCCCCCCCC(=O)O | 27.5 | 10.1016/j.gee.2020.11.020 | 304.8 | 10.1016/j.gee.2020.11.020 | Menthol | CC(C)[C@@H]1CC[C@@H](C)C[C@H]1O | 13.74 | 10.1016/j.gee.2020.11.020 | 314.6 | 10.1016/j.gee.2020.11.020 | 279 | 0.4 | Yes | 10.3390/molecules25051077 | Type V
Capric Acid | CCCCCCCCCC(=O)O | 27.5 | 10.1016/j.gee.2020.11.020 | 304.8 | 10.1016/j.gee.2020.11.020 | Menthol | CC(C)[C@@H]1CC[C@@H](C)C[C@H]1O | 13.74 | 10.1016/j.gee.2020.11.020 | 314.6 | 10.1016/j.gee.2020.11.020 | 287 | 0.5 | Yes | 10.3390/molecules25051077 | Type V
Capric Acid | CCCCCCCCCC(=O)O | 27.5 | 10.1016/j.gee.2020.11.020 | 304.8 | 10.1016/j.gee.2020.11.020 | Menthol | CC(C)[C@@H]1CC[C@@H](C)C[C@H]1O | 13.74 | 10.1016/j.gee.2020.11.020 | 314.6 | 10.1016/j.gee.2020.11.020 | 292 | 0.6 | Yes | 10.3390/molecules25051077 | Type V
Capric Acid | CCCCCCCCCC(=O)O | 27.5 | 10.1016/j.gee.2020.11.020 | 304.8 | 10.1016/j.gee.2020.11.020 | Menthol | CC(C)[C@@H]1CC[C@@H](C)C[C@H]1O | 13.74 | 10.1016/j.gee.2020.11.020 | 314.6 | 10.1016/j.gee.2020.11.020 | 296 | 0.7 | Yes | 10.3390/molecules25051077 | Type V
Capric Acid | CCCCCCCCCC(=O)O | 27.5 | 10.1016/j.gee.2020.11.020 | 304.8 | 10.1016/j.gee.2020.11.020 | Menthol | CC(C)[C@@H]1CC[C@@H](C)C[C@H]1O | 13.74 | 10.1016/j.gee.2020.11.020 | 314.6 | 10.1016/j.gee.2020.11.020 | 299 | 0.8 | Yes | 10.3390/molecules25051077 | Type V
Capric Acid | CCCCCCCCCC(=O)O | 27.5 | 10.1016/j.gee.2020.11.020 | 304.8 | 10.1016/j.gee.2020.11.020 | Menthol | CC(C)[C@@H]1CC[C@@H](C)C[C@H]1O | 13.74 | 10.1016/j.gee.2020.11.020 | 314.6 | 10.1016/j.gee.2020.11.020 | 303 | 0.9 | Yes | 10.3390/molecules25051077 | Type V
Capric Acid | CCCCCCCCCC(=O)O | 27.5 | 10.1016/j.gee.2020.11.020 | 304.8 | 10.1016/j.gee.2020.11.020 | Myristic Acid | CCCCCCCCCCCCCC(=O)O | 45.75 | 10.1016/j.gee.2020.11.020 | 327 | 10.1016/j.gee.2020.11.020 | 325.01 | 0.0986 | Yes | 10.1021/je060146z | Type V
Capric Acid | CCCCCCCCCC(=O)O | 27.5 | 10.1016/j.gee.2020.11.020 | 304.8 | 10.1016/j.gee.2020.11.020 | Myristic Acid | CCCCCCCCCCCCCC(=O)O | 45.75 | 10.1016/j.gee.2020.11.020 | 327 | 10.1016/j.gee.2020.11.020 | 322.49 | 0.1968 | Yes | 10.1021/je060146z | Type V
Capric Acid | CCCCCCCCCC(=O)O | 27.5 | 10.1016/j.gee.2020.11.020 | 304.8 | 10.1016/j.gee.2020.11.020 | Myristic Acid | CCCCCCCCCCCCCC(=O)O | 45.75 | 10.1016/j.gee.2020.11.020 | 327 | 10.1016/j.gee.2020.11.020 | 319.72 | 0.2997 | Yes | 10.1021/je060146z | Type V
Capric Acid | CCCCCCCCCC(=O)O | 27.5 | 10.1016/j.gee.2020.11.020 | 304.8 | 10.1016/j.gee.2020.11.020 | Myristic Acid | CCCCCCCCCCCCCC(=O)O | 45.75 | 10.1016/j.gee.2020.11.020 | 327 | 10.1016/j.gee.2020.11.020 | 316.49 | 0.3985 | Yes | 10.1021/je060146z | Type V
Capric Acid | CCCCCCCCCC(=O)O | 27.5 | 10.1016/j.gee.2020.11.020 | 304.8 | 10.1016/j.gee.2020.11.020 | Myristic Acid | CCCCCCCCCCCCCC(=O)O | 45.75 | 10.1016/j.gee.2020.11.020 | 327 | 10.1016/j.gee.2020.11.020 | 312.27 | 0.4979 | Yes | 10.1021/je060146z | Type V
Capric Acid | CCCCCCCCCC(=O)O | 27.5 | 10.1016/j.gee.2020.11.020 | 304.8 | 10.1016/j.gee.2020.11.020 | Myristic Acid | CCCCCCCCCCCCCC(=O)O | 45.75 | 10.1016/j.gee.2020.11.020 | 327 | 10.1016/j.gee.2020.11.020 | 307.94 | 0.5986 | Yes | 10.1021/je060146z | Type V
Capric Acid | CCCCCCCCCC(=O)O | 27.5 | 10.1016/j.gee.2020.11.020 | 304.8 | 10.1016/j.gee.2020.11.020 | Myristic Acid | CCCCCCCCCCCCCC(=O)O | 45.75 | 10.1016/j.gee.2020.11.020 | 327 | 10.1016/j.gee.2020.11.020 | 305.12 | 0.649 | Yes | 10.1021/je060146z | Type V
Capric Acid | CCCCCCCCCC(=O)O | 27.5 | 10.1016/j.gee.2020.11.020 | 304.8 | 10.1016/j.gee.2020.11.020 | Myristic Acid | CCCCCCCCCCCCCC(=O)O | 45.75 | 10.1016/j.gee.2020.11.020 | 327 | 10.1016/j.gee.2020.11.020 | 300.26 | 0.6996 | Yes | 10.1021/je060146z | Type V
Capric Acid | CCCCCCCCCC(=O)O | 27.5 | 10.1016/j.gee.2020.11.020 | 304.8 | 10.1016/j.gee.2020.11.020 | Myristic Acid | CCCCCCCCCCCCCC(=O)O | 45.75 | 10.1016/j.gee.2020.11.020 | 327 | 10.1016/j.gee.2020.11.020 | 296.78 | 0.7992 | Yes | 10.1021/je060146z | Type V
Capric Acid | CCCCCCCCCC(=O)O | 27.5 | 10.1016/j.gee.2020.11.020 | 304.8 | 10.1016/j.gee.2020.11.020 | Myristic Acid | CCCCCCCCCCCCCC(=O)O | 45.75 | 10.1016/j.gee.2020.11.020 | 327 | 10.1016/j.gee.2020.11.020 | 298.2 | 0.8475 | Yes | 10.1021/je060146z | Type V
Capric Acid | CCCCCCCCCC(=O)O | 27.5 | 10.1016/j.gee.2020.11.020 | 304.8 | 10.1016/j.gee.2020.11.020 | Myristic Acid | CCCCCCCCCCCCCC(=O)O | 45.75 | 10.1016/j.gee.2020.11.020 | 327 | 10.1016/j.gee.2020.11.020 | 301.1 | 0.9013 | Yes | 10.1021/je060146z | Type V
Capric Acid | CCCCCCCCCC(=O)O | 27.5 | 10.1016/j.gee.2020.11.020 | 304.8 | 10.1016/j.gee.2020.11.020 | Myristic Acid | CCCCCCCCCCCCCC(=O)O | 45.75 | 10.1016/j.gee.2020.11.020 | 327 | 10.1016/j.gee.2020.11.020 | 302.31 | 0.9503 | Yes | 10.1021/je060146z | Type V
Capric Acid | CCCCCCCCCC(=O)O | 27.5 | 10.1016/j.gee.2020.11.020 | 304.8 | 10.1016/j.gee.2020.11.020 | Palmitic Acid | CCCCCCCCCCCCCCCC(=O)O | 51.02 | 10.1016/j.gee.2020.11.020 | 336.8 | 10.1016/j.gee.2020.11.020 | 332.87 | 0.1207 | Yes | 10.1021/je060146z | Type V
Capric Acid | CCCCCCCCCC(=O)O | 27.5 | 10.1016/j.gee.2020.11.020 | 304.8 | 10.1016/j.gee.2020.11.020 | Palmitic Acid | CCCCCCCCCCCCCCCC(=O)O | 51.02 | 10.1016/j.gee.2020.11.020 | 336.8 | 10.1016/j.gee.2020.11.020 | 331.23 | 0.1981 | Yes | 10.1021/je060146z | Type V
Capric Acid | CCCCCCCCCC(=O)O | 27.5 | 10.1016/j.gee.2020.11.020 | 304.8 | 10.1016/j.gee.2020.11.020 | Palmitic Acid | CCCCCCCCCCCCCCCC(=O)O | 51.02 | 10.1016/j.gee.2020.11.020 | 336.8 | 10.1016/j.gee.2020.11.020 | 328.87 | 0.2993 | Yes | 10.1021/je060146z | Type V
Capric Acid | CCCCCCCCCC(=O)O | 27.5 | 10.1016/j.gee.2020.11.020 | 304.8 | 10.1016/j.gee.2020.11.020 | Palmitic Acid | CCCCCCCCCCCCCCCC(=O)O | 51.02 | 10.1016/j.gee.2020.11.020 | 336.8 | 10.1016/j.gee.2020.11.020 | 326.06 | 0.3991 | Yes | 10.1021/je060146z | Type V
Capric Acid | CCCCCCCCCC(=O)O | 27.5 | 10.1016/j.gee.2020.11.020 | 304.8 | 10.1016/j.gee.2020.11.020 | Palmitic Acid | CCCCCCCCCCCCCCCC(=O)O | 51.02 | 10.1016/j.gee.2020.11.020 | 336.8 | 10.1016/j.gee.2020.11.020 | 322.75 | 0.5032 | Yes | 10.1021/je060146z | Type V
Capric Acid | CCCCCCCCCC(=O)O | 27.5 | 10.1016/j.gee.2020.11.020 | 304.8 | 10.1016/j.gee.2020.11.020 | Palmitic Acid | CCCCCCCCCCCCCCCC(=O)O | 51.02 | 10.1016/j.gee.2020.11.020 | 336.8 | 10.1016/j.gee.2020.11.020 | 320.07 | 0.5998 | Yes | 10.1021/je060146z | Type V
Capric Acid | CCCCCCCCCC(=O)O | 27.5 | 10.1016/j.gee.2020.11.020 | 304.8 | 10.1016/j.gee.2020.11.020 | Palmitic Acid | CCCCCCCCCCCCCCCC(=O)O | 51.02 | 10.1016/j.gee.2020.11.020 | 336.8 | 10.1016/j.gee.2020.11.020 | 313.38 | 0.7043 | Yes | 10.1021/je060146z | Type V
Capric Acid | CCCCCCCCCC(=O)O | 27.5 | 10.1016/j.gee.2020.11.020 | 304.8 | 10.1016/j.gee.2020.11.020 | Palmitic Acid | CCCCCCCCCCCCCCCC(=O)O | 51.02 | 10.1016/j.gee.2020.11.020 | 336.8 | 10.1016/j.gee.2020.11.020 | 310.15 | 0.7496 | Yes | 10.1021/je060146z | Type V
Capric Acid | CCCCCCCCCC(=O)O | 27.5 | 10.1016/j.gee.2020.11.020 | 304.8 | 10.1016/j.gee.2020.11.020 | Palmitic Acid | CCCCCCCCCCCCCCCC(=O)O | 51.02 | 10.1016/j.gee.2020.11.020 | 336.8 | 10.1016/j.gee.2020.11.020 | 304.68 | 0.7937 | Yes | 10.1021/je060146z | Type V
Capric Acid | CCCCCCCCCC(=O)O | 27.5 | 10.1016/j.gee.2020.11.020 | 304.8 | 10.1016/j.gee.2020.11.020 | Palmitic Acid | CCCCCCCCCCCCCCCC(=O)O | 51.02 | 10.1016/j.gee.2020.11.020 | 336.8 | 10.1016/j.gee.2020.11.020 | 299.28 | 0.8484 | Yes | 10.1021/je060146z | Type V
Capric Acid | CCCCCCCCCC(=O)O | 27.5 | 10.1016/j.gee.2020.11.020 | 304.8 | 10.1016/j.gee.2020.11.020 | Palmitic Acid | CCCCCCCCCCCCCCCC(=O)O | 51.02 | 10.1016/j.gee.2020.11.020 | 336.8 | 10.1016/j.gee.2020.11.020 | 300.2 | 0.9009 | Yes | 10.1021/je060146z | Type V
Capric Acid | CCCCCCCCCC(=O)O | 27.5 | 10.1016/j.gee.2020.11.020 | 304.8 | 10.1016/j.gee.2020.11.020 | Palmitic Acid | CCCCCCCCCCCCCCCC(=O)O | 51.02 | 10.1016/j.gee.2020.11.020 | 336.8 | 10.1016/j.gee.2020.11.020 | 303.08 | 0.9502 | Yes | 10.1021/je060146z | Type V
Capric Acid | CCCCCCCCCC(=O)O | 27.5 | 10.1016/j.gee.2020.11.020 | 304.8 | 10.1016/j.gee.2020.11.020 | Stearic Acid | CCCCCCCCCCCCCCCCCC(=O)O | 61.36 | 10.1021/acs.jpcb.0c02386 | 343.67 | 10.1021/acs.jpcb.0c02386 | 340.66 | 0.1013 | Yes | 10.1021/je060146z | Type V
Capric Acid | CCCCCCCCCC(=O)O | 27.5 | 10.1016/j.gee.2020.11.020 | 304.8 | 10.1016/j.gee.2020.11.020 | Stearic Acid | CCCCCCCCCCCCCCCCCC(=O)O | 61.36 | 10.1021/acs.jpcb.0c02386 | 343.67 | 10.1021/acs.jpcb.0c02386 | 338.62 | 0.1989 | Yes | 10.1021/je060146z | Type V
Capric Acid | CCCCCCCCCC(=O)O | 27.5 | 10.1016/j.gee.2020.11.020 | 304.8 | 10.1016/j.gee.2020.11.020 | Stearic Acid | CCCCCCCCCCCCCCCCCC(=O)O | 61.36 | 10.1021/acs.jpcb.0c02386 | 343.67 | 10.1021/acs.jpcb.0c02386 | 336.62 | 0.2967 | Yes | 10.1021/je060146z | Type V
Capric Acid | CCCCCCCCCC(=O)O | 27.5 | 10.1016/j.gee.2020.11.020 | 304.8 | 10.1016/j.gee.2020.11.020 | Stearic Acid | CCCCCCCCCCCCCCCCCC(=O)O | 61.36 | 10.1021/acs.jpcb.0c02386 | 343.67 | 10.1021/acs.jpcb.0c02386 | 334.28 | 0.395 | Yes | 10.1021/je060146z | Type V
Capric Acid | CCCCCCCCCC(=O)O | 27.5 | 10.1016/j.gee.2020.11.020 | 304.8 | 10.1016/j.gee.2020.11.020 | Stearic Acid | CCCCCCCCCCCCCCCCCC(=O)O | 61.36 | 10.1021/acs.jpcb.0c02386 | 343.67 | 10.1021/acs.jpcb.0c02386 | 330.81 | 0.5032 | Yes | 10.1021/je060146z | Type V
Capric Acid | CCCCCCCCCC(=O)O | 27.5 | 10.1016/j.gee.2020.11.020 | 304.8 | 10.1016/j.gee.2020.11.020 | Stearic Acid | CCCCCCCCCCCCCCCCCC(=O)O | 61.36 | 10.1021/acs.jpcb.0c02386 | 343.67 | 10.1021/acs.jpcb.0c02386 | 327.79 | 0.5972 | Yes | 10.1021/je060146z | Type V
Capric Acid | CCCCCCCCCC(=O)O | 27.5 | 10.1016/j.gee.2020.11.020 | 304.8 | 10.1016/j.gee.2020.11.020 | Stearic Acid | CCCCCCCCCCCCCCCCCC(=O)O | 61.36 | 10.1021/acs.jpcb.0c02386 | 343.67 | 10.1021/acs.jpcb.0c02386 | 324.43 | 0.7044 | Yes | 10.1021/je060146z | Type V
Capric Acid | CCCCCCCCCC(=O)O | 27.5 | 10.1016/j.gee.2020.11.020 | 304.8 | 10.1016/j.gee.2020.11.020 | Stearic Acid | CCCCCCCCCCCCCCCCCC(=O)O | 61.36 | 10.1021/acs.jpcb.0c02386 | 343.67 | 10.1021/acs.jpcb.0c02386 | 317.93 | 0.8012 | Yes | 10.1021/je060146z | Type V
Capric Acid | CCCCCCCCCC(=O)O | 27.5 | 10.1016/j.gee.2020.11.020 | 304.8 | 10.1016/j.gee.2020.11.020 | Stearic Acid | CCCCCCCCCCCCCCCCCC(=O)O | 61.36 | 10.1021/acs.jpcb.0c02386 | 343.67 | 10.1021/acs.jpcb.0c02386 | 305.78 | 0.9002 | Yes | 10.1021/je060146z | Type V
Capric Acid | CCCCCCCCCC(=O)O | 27.5 | 10.1016/j.gee.2020.11.020 | 304.8 | 10.1016/j.gee.2020.11.020 | Stearic Acid | CCCCCCCCCCCCCCCCCC(=O)O | 61.36 | 10.1021/acs.jpcb.0c02386 | 343.67 | 10.1021/acs.jpcb.0c02386 | 301.72 | 0.95 | Yes | 10.1021/je060146z | Type V
Capric Acid | CCCCCCCCCC(=O)O | 27.5 | 10.1016/j.gee.2020.11.020 | 304.8 | 10.1016/j.gee.2020.11.020 | Thymol | Cc1ccc(C(C)C)c(O)c1 | 19.65 | 10.1016/j.gee.2020.11.020 | 323.5 | 10.1016/j.gee.2020.11.020 | 318.01 | 0.1 | Yes | 10.1021/acssuschemeng.8b01203 | Type V
Capric Acid | CCCCCCCCCC(=O)O | 27.5 | 10.1016/j.gee.2020.11.020 | 304.8 | 10.1016/j.gee.2020.11.020 | Thymol | Cc1ccc(C(C)C)c(O)c1 | 19.65 | 10.1016/j.gee.2020.11.020 | 323.5 | 10.1016/j.gee.2020.11.020 | 314.51 | 0.2 | Yes | 10.1021/acssuschemeng.8b01203 | Type V
Capric Acid | CCCCCCCCCC(=O)O | 27.5 | 10.1016/j.gee.2020.11.020 | 304.8 | 10.1016/j.gee.2020.11.020 | Thymol | Cc1ccc(C(C)C)c(O)c1 | 19.65 | 10.1016/j.gee.2020.11.020 | 323.5 | 10.1016/j.gee.2020.11.020 | 306.47 | 0.3 | Yes | 10.1021/acssuschemeng.8b01203 | Type V
Capric Acid | CCCCCCCCCC(=O)O | 27.5 | 10.1016/j.gee.2020.11.020 | 304.8 | 10.1016/j.gee.2020.11.020 | Thymol | Cc1ccc(C(C)C)c(O)c1 | 19.65 | 10.1016/j.gee.2020.11.020 | 323.5 | 10.1016/j.gee.2020.11.020 | 301.49 | 0.4 | Yes | 10.1021/acssuschemeng.8b01203 | Type V
Capric Acid | CCCCCCCCCC(=O)O | 27.5 | 10.1016/j.gee.2020.11.020 | 304.8 | 10.1016/j.gee.2020.11.020 | Thymol | Cc1ccc(C(C)C)c(O)c1 | 19.65 | 10.1016/j.gee.2020.11.020 | 323.5 | 10.1016/j.gee.2020.11.020 | 294.95 | 0.45 | Yes | 10.1021/acssuschemeng.8b01203 | Type V
Capric Acid | CCCCCCCCCC(=O)O | 27.5 | 10.1016/j.gee.2020.11.020 | 304.8 | 10.1016/j.gee.2020.11.020 | Thymol | Cc1ccc(C(C)C)c(O)c1 | 19.65 | 10.1016/j.gee.2020.11.020 | 323.5 | 10.1016/j.gee.2020.11.020 | 287.84 | 0.51 | Yes | 10.1021/acssuschemeng.8b01203 | Type V
Capric Acid | CCCCCCCCCC(=O)O | 27.5 | 10.1016/j.gee.2020.11.020 | 304.8 | 10.1016/j.gee.2020.11.020 | Thymol | Cc1ccc(C(C)C)c(O)c1 | 19.65 | 10.1016/j.gee.2020.11.020 | 323.5 | 10.1016/j.gee.2020.11.020 | 289.87 | 0.55 | Yes | 10.1021/acssuschemeng.8b01203 | Type V
Capric Acid | CCCCCCCCCC(=O)O | 27.5 | 10.1016/j.gee.2020.11.020 | 304.8 | 10.1016/j.gee.2020.11.020 | Thymol | Cc1ccc(C(C)C)c(O)c1 | 19.65 | 10.1016/j.gee.2020.11.020 | 323.5 | 10.1016/j.gee.2020.11.020 | 292.35 | 0.64 | Yes | 10.1021/acssuschemeng.8b01203 | Type V
Capric Acid | CCCCCCCCCC(=O)O | 27.5 | 10.1016/j.gee.2020.11.020 | 304.8 | 10.1016/j.gee.2020.11.020 | Thymol | Cc1ccc(C(C)C)c(O)c1 | 19.65 | 10.1016/j.gee.2020.11.020 | 323.5 | 10.1016/j.gee.2020.11.020 | 293.36 | 0.7 | Yes | 10.1021/acssuschemeng.8b01203 | Type V
Capric Acid | CCCCCCCCCC(=O)O | 27.5 | 10.1016/j.gee.2020.11.020 | 304.8 | 10.1016/j.gee.2020.11.020 | Thymol | Cc1ccc(C(C)C)c(O)c1 | 19.65 | 10.1016/j.gee.2020.11.020 | 323.5 | 10.1016/j.gee.2020.11.020 | 301.25 | 0.9 | Yes | 10.1021/acssuschemeng.8b01203 | Type V
Caprylic Acid | CCCCCCCC(=O)O | 19.8 | 10.1016/j.gee.2020.11.020 | 288.2 | 10.1016/j.gee.2020.11.020 | Capric Acid | CCCCCCCCCC(=O)O | 27.5 | 10.1016/j.gee.2020.11.020 | 304.8 | 10.1016/j.gee.2020.11.020 | 301.89 | 0.1 | Yes | 10.1016/j.chemphyslip.2009.05.004 | Type V
Caprylic Acid | CCCCCCCC(=O)O | 19.8 | 10.1016/j.gee.2020.11.020 | 288.2 | 10.1016/j.gee.2020.11.020 | Capric Acid | CCCCCCCCCC(=O)O | 27.5 | 10.1016/j.gee.2020.11.020 | 304.8 | 10.1016/j.gee.2020.11.020 | 298.54 | 0.1999 | Yes | 10.1016/j.chemphyslip.2009.05.004 | Type V
Caprylic Acid | CCCCCCCC(=O)O | 19.8 | 10.1016/j.gee.2020.11.020 | 288.2 | 10.1016/j.gee.2020.11.020 | Capric Acid | CCCCCCCCCC(=O)O | 27.5 | 10.1016/j.gee.2020.11.020 | 304.8 | 10.1016/j.gee.2020.11.020 | 294.98 | 0.3 | Yes | 10.1016/j.chemphyslip.2009.05.004 | Type V
Caprylic Acid | CCCCCCCC(=O)O | 19.8 | 10.1016/j.gee.2020.11.020 | 288.2 | 10.1016/j.gee.2020.11.020 | Capric Acid | CCCCCCCCCC(=O)O | 27.5 | 10.1016/j.gee.2020.11.020 | 304.8 | 10.1016/j.gee.2020.11.020 | 291.21 | 0.4001 | Yes | 10.1016/j.chemphyslip.2009.05.004 | Type V
Caprylic Acid | CCCCCCCC(=O)O | 19.8 | 10.1016/j.gee.2020.11.020 | 288.2 | 10.1016/j.gee.2020.11.020 | Capric Acid | CCCCCCCCCC(=O)O | 27.5 | 10.1016/j.gee.2020.11.020 | 304.8 | 10.1016/j.gee.2020.11.020 | 286.84 | 0.5 | Yes | 10.1016/j.chemphyslip.2009.05.004 | Type V
Caprylic Acid | CCCCCCCC(=O)O | 19.8 | 10.1016/j.gee.2020.11.020 | 288.2 | 10.1016/j.gee.2020.11.020 | Capric Acid | CCCCCCCCCC(=O)O | 27.5 | 10.1016/j.gee.2020.11.020 | 304.8 | 10.1016/j.gee.2020.11.020 | 280.63 | 0.5994 | Yes | 10.1016/j.chemphyslip.2009.05.004 | Type V
Caprylic Acid | CCCCCCCC(=O)O | 19.8 | 10.1016/j.gee.2020.11.020 | 288.2 | 10.1016/j.gee.2020.11.020 | Capric Acid | CCCCCCCCCC(=O)O | 27.5 | 10.1016/j.gee.2020.11.020 | 304.8 | 10.1016/j.gee.2020.11.020 | 278.36 | 0.6997 | Yes | 10.1016/j.chemphyslip.2009.05.004 | Type V
Caprylic Acid | CCCCCCCC(=O)O | 19.8 | 10.1016/j.gee.2020.11.020 | 288.2 | 10.1016/j.gee.2020.11.020 | Capric Acid | CCCCCCCCCC(=O)O | 27.5 | 10.1016/j.gee.2020.11.020 | 304.8 | 10.1016/j.gee.2020.11.020 | 281.91 | 0.7998 | Yes | 10.1016/j.chemphyslip.2009.05.004 | Type V
Caprylic Acid | CCCCCCCC(=O)O | 19.8 | 10.1016/j.gee.2020.11.020 | 288.2 | 10.1016/j.gee.2020.11.020 | Capric Acid | CCCCCCCCCC(=O)O | 27.5 | 10.1016/j.gee.2020.11.020 | 304.8 | 10.1016/j.gee.2020.11.020 | 285.96 | 0.8998 | Yes | 10.1016/j.chemphyslip.2009.05.004 | Type V
Caprylic Acid | CCCCCCCC(=O)O | 19.8 | 10.1016/j.gee.2020.11.020 | 288.2 | 10.1016/j.gee.2020.11.020 | Menthol | CC(C)[C@@H]1CC[C@@H](C)C[C@H]1O | 13.74 | 10.1016/j.gee.2020.11.020 | 314.6 | 10.1016/j.gee.2020.11.020 | 308 | 0.1 | Yes | 10.3390/molecules25051077 | Type V
Caprylic Acid | CCCCCCCC(=O)O | 19.8 | 10.1016/j.gee.2020.11.020 | 288.2 | 10.1016/j.gee.2020.11.020 | Menthol | CC(C)[C@@H]1CC[C@@H](C)C[C@H]1O | 13.74 | 10.1016/j.gee.2020.11.020 | 314.6 | 10.1016/j.gee.2020.11.020 | 299 | 0.2 | Yes | 10.3390/molecules25051077 | Type V
Caprylic Acid | CCCCCCCC(=O)O | 19.8 | 10.1016/j.gee.2020.11.020 | 288.2 | 10.1016/j.gee.2020.11.020 | Menthol | CC(C)[C@@H]1CC[C@@H](C)C[C@H]1O | 13.74 | 10.1016/j.gee.2020.11.020 | 314.6 | 10.1016/j.gee.2020.11.020 | 287 | 0.3 | Yes | 10.3390/molecules25051077 | Type V
Caprylic Acid | CCCCCCCC(=O)O | 19.8 | 10.1016/j.gee.2020.11.020 | 288.2 | 10.1016/j.gee.2020.11.020 | Menthol | CC(C)[C@@H]1CC[C@@H](C)C[C@H]1O | 13.74 | 10.1016/j.gee.2020.11.020 | 314.6 | 10.1016/j.gee.2020.11.020 | 276 | 0.4 | Yes | 10.3390/molecules25051077 | Type V
Caprylic Acid | CCCCCCCC(=O)O | 19.8 | 10.1016/j.gee.2020.11.020 | 288.2 | 10.1016/j.gee.2020.11.020 | Menthol | CC(C)[C@@H]1CC[C@@H](C)C[C@H]1O | 13.74 | 10.1016/j.gee.2020.11.020 | 314.6 | 10.1016/j.gee.2020.11.020 | 267 | 0.5 | Yes | 10.3390/molecules25051077 | Type V
Caprylic Acid | CCCCCCCC(=O)O | 19.8 | 10.1016/j.gee.2020.11.020 | 288.2 | 10.1016/j.gee.2020.11.020 | Menthol | CC(C)[C@@H]1CC[C@@H](C)C[C@H]1O | 13.74 | 10.1016/j.gee.2020.11.020 | 314.6 | 10.1016/j.gee.2020.11.020 | 274 | 0.6 | Yes | 10.3390/molecules25051077 | Type V
Caprylic Acid | CCCCCCCC(=O)O | 19.8 | 10.1016/j.gee.2020.11.020 | 288.2 | 10.1016/j.gee.2020.11.020 | Menthol | CC(C)[C@@H]1CC[C@@H](C)C[C@H]1O | 13.74 | 10.1016/j.gee.2020.11.020 | 314.6 | 10.1016/j.gee.2020.11.020 | 279 | 0.7 | Yes | 10.3390/molecules25051077 | Type V
Caprylic Acid | CCCCCCCC(=O)O | 19.8 | 10.1016/j.gee.2020.11.020 | 288.2 | 10.1016/j.gee.2020.11.020 | Menthol | CC(C)[C@@H]1CC[C@@H](C)C[C@H]1O | 13.74 | 10.1016/j.gee.2020.11.020 | 314.6 | 10.1016/j.gee.2020.11.020 | 284 | 0.8 | Yes | 10.3390/molecules25051077 | Type V
Caprylic Acid | CCCCCCCC(=O)O | 19.8 | 10.1016/j.gee.2020.11.020 | 288.2 | 10.1016/j.gee.2020.11.020 | Menthol | CC(C)[C@@H]1CC[C@@H](C)C[C@H]1O | 13.74 | 10.1016/j.gee.2020.11.020 | 314.6 | 10.1016/j.gee.2020.11.020 | 286 | 0.9 | Yes | 10.3390/molecules25051077 | Type V
Caprylic Acid | CCCCCCCC(=O)O | 19.8 | 10.1016/j.gee.2020.11.020 | 288.2 | 10.1016/j.gee.2020.11.020 | Thymol | Cc1ccc(C(C)C)c(O)c1 | 19.65 | 10.1016/j.gee.2020.11.020 | 323.5 | 10.1016/j.gee.2020.11.020 | 318.49 | 0.09 | Yes | 10.1021/acssuschemeng.8b01203 | Type V
Caprylic Acid | CCCCCCCC(=O)O | 19.8 | 10.1016/j.gee.2020.11.020 | 288.2 | 10.1016/j.gee.2020.11.020 | Thymol | Cc1ccc(C(C)C)c(O)c1 | 19.65 | 10.1016/j.gee.2020.11.020 | 323.5 | 10.1016/j.gee.2020.11.020 | 312.05 | 0.2 | Yes | 10.1021/acssuschemeng.8b01203 | Type V
Caprylic Acid | CCCCCCCC(=O)O | 19.8 | 10.1016/j.gee.2020.11.020 | 288.2 | 10.1016/j.gee.2020.11.020 | Thymol | Cc1ccc(C(C)C)c(O)c1 | 19.65 | 10.1016/j.gee.2020.11.020 | 323.5 | 10.1016/j.gee.2020.11.020 | 302.51 | 0.3 | Yes | 10.1021/acssuschemeng.8b01203 | Type V
Caprylic Acid | CCCCCCCC(=O)O | 19.8 | 10.1016/j.gee.2020.11.020 | 288.2 | 10.1016/j.gee.2020.11.020 | Thymol | Cc1ccc(C(C)C)c(O)c1 | 19.65 | 10.1016/j.gee.2020.11.020 | 323.5 | 10.1016/j.gee.2020.11.020 | 296.95 | 0.4 | Yes | 10.1021/acssuschemeng.8b01203 | Type V
Caprylic Acid | CCCCCCCC(=O)O | 19.8 | 10.1016/j.gee.2020.11.020 | 288.2 | 10.1016/j.gee.2020.11.020 | Thymol | Cc1ccc(C(C)C)c(O)c1 | 19.65 | 10.1016/j.gee.2020.11.020 | 323.5 | 10.1016/j.gee.2020.11.020 | 284.16 | 0.5 | Yes | 10.1021/acssuschemeng.8b01203 | Type V
Caprylic Acid | CCCCCCCC(=O)O | 19.8 | 10.1016/j.gee.2020.11.020 | 288.2 | 10.1016/j.gee.2020.11.020 | Thymol | Cc1ccc(C(C)C)c(O)c1 | 19.65 | 10.1016/j.gee.2020.11.020 | 323.5 | 10.1016/j.gee.2020.11.020 | 274.98 | 0.59 | Yes | 10.1021/acssuschemeng.8b01203 | Type V
Caprylic Acid | CCCCCCCC(=O)O | 19.8 | 10.1016/j.gee.2020.11.020 | 288.2 | 10.1016/j.gee.2020.11.020 | Thymol | Cc1ccc(C(C)C)c(O)c1 | 19.65 | 10.1016/j.gee.2020.11.020 | 323.5 | 10.1016/j.gee.2020.11.020 | 275.45 | 0.7 | Yes | 10.1021/acssuschemeng.8b01203 | Type V
Caprylic Acid | CCCCCCCC(=O)O | 19.8 | 10.1016/j.gee.2020.11.020 | 288.2 | 10.1016/j.gee.2020.11.020 | Thymol | Cc1ccc(C(C)C)c(O)c1 | 19.65 | 10.1016/j.gee.2020.11.020 | 323.5 | 10.1016/j.gee.2020.11.020 | 280.16 | 0.8 | Yes | 10.1021/acssuschemeng.8b01203 | Type V
Caprylic Acid | CCCCCCCC(=O)O | 19.8 | 10.1016/j.gee.2020.11.020 | 288.2 | 10.1016/j.gee.2020.11.020 | Thymol | Cc1ccc(C(C)C)c(O)c1 | 19.65 | 10.1016/j.gee.2020.11.020 | 323.5 | 10.1016/j.gee.2020.11.020 | 285.13 | 0.9 | Yes | 10.1021/acssuschemeng.8b01203 | Type V
Cyclohexylpropionic Acid | O=C(O)CCC1CCCCC1 | 16.96 | 10.1016/j.gee.2020.11.020 | 291.3 | 10.1016/j.gee.2020.11.020 | Menthol | CC(C)[C@@H]1CC[C@@H](C)C[C@H]1O | 13.74 | 10.1016/j.gee.2020.11.020 | 314.6 | 10.1016/j.gee.2020.11.020 | 308.182 | 0.1 | Yes | 10.3390/molecules25051077 | Type V
Cyclohexylpropionic Acid | O=C(O)CCC1CCCCC1 | 16.96 | 10.1016/j.gee.2020.11.020 | 291.3 | 10.1016/j.gee.2020.11.020 | Menthol | CC(C)[C@@H]1CC[C@@H](C)C[C@H]1O | 13.74 | 10.1016/j.gee.2020.11.020 | 314.6 | 10.1016/j.gee.2020.11.020 | 298.9 | 0.2 | Yes | 10.3390/molecules25051077 | Type V
Cyclohexylpropionic Acid | O=C(O)CCC1CCCCC1 | 16.96 | 10.1016/j.gee.2020.11.020 | 291.3 | 10.1016/j.gee.2020.11.020 | Menthol | CC(C)[C@@H]1CC[C@@H](C)C[C@H]1O | 13.74 | 10.1016/j.gee.2020.11.020 | 314.6 | 10.1016/j.gee.2020.11.020 | 289.19 | 0.3 | Yes | 10.3390/molecules25051077 | Type V
Cyclohexylpropionic Acid | O=C(O)CCC1CCCCC1 | 16.96 | 10.1016/j.gee.2020.11.020 | 291.3 | 10.1016/j.gee.2020.11.020 | Menthol | CC(C)[C@@H]1CC[C@@H](C)C[C@H]1O | 13.74 | 10.1016/j.gee.2020.11.020 | 314.6 | 10.1016/j.gee.2020.11.020 | 275.455 | 0.4 | Yes | 10.3390/molecules25051077 | Type V
Cyclohexylpropionic Acid | O=C(O)CCC1CCCCC1 | 16.96 | 10.1016/j.gee.2020.11.020 | 291.3 | 10.1016/j.gee.2020.11.020 | Menthol | CC(C)[C@@H]1CC[C@@H](C)C[C@H]1O | 13.74 | 10.1016/j.gee.2020.11.020 | 314.6 | 10.1016/j.gee.2020.11.020 | 262.12 | 0.5 | Yes | 10.3390/molecules25051077 | Type V
Cyclohexylpropionic Acid | O=C(O)CCC1CCCCC1 | 16.96 | 10.1016/j.gee.2020.11.020 | 291.3 | 10.1016/j.gee.2020.11.020 | Menthol | CC(C)[C@@H]1CC[C@@H](C)C[C@H]1O | 13.74 | 10.1016/j.gee.2020.11.020 | 314.6 | 10.1016/j.gee.2020.11.020 | 273.434 | 0.7 | Yes | 10.3390/molecules25051077 | Type V
Cyclohexylpropionic Acid | O=C(O)CCC1CCCCC1 | 16.96 | 10.1016/j.gee.2020.11.020 | 291.3 | 10.1016/j.gee.2020.11.020 | Menthol | CC(C)[C@@H]1CC[C@@H](C)C[C@H]1O | 13.74 | 10.1016/j.gee.2020.11.020 | 314.6 | 10.1016/j.gee.2020.11.020 | 278.687 | 0.8 | Yes | 10.3390/molecules25051077 | Type V
Cyclohexylpropionic Acid | O=C(O)CCC1CCCCC1 | 16.96 | 10.1016/j.gee.2020.11.020 | 291.3 | 10.1016/j.gee.2020.11.020 | Menthol | CC(C)[C@@H]1CC[C@@H](C)C[C@H]1O | 13.74 | 10.1016/j.gee.2020.11.020 | 314.6 | 10.1016/j.gee.2020.11.020 | 283.535 | 0.9 | Yes | 10.3390/molecules25051077 | Type V
Lauric Acid | CCCCCCCCCCCC(=O)O | 34.69 | 10.1016/j.gee.2020.11.020 | 316.95 | 10.1016/j.gee.2020.11.020 | Ibuprofen | CC(C)Cc1ccc(C(C)C(=O)O)cc1 | 39.5 | 10.1016/j.gee.2020.11.020 | 350.4 | 10.1016/j.gee.2020.11.020 | 338.64 | 0.1006 | Yes | 10.1007/s10973-012-2831-3 | Type V
Lauric Acid | CCCCCCCCCCCC(=O)O | 34.69 | 10.1016/j.gee.2020.11.020 | 316.95 | 10.1016/j.gee.2020.11.020 | Ibuprofen | CC(C)Cc1ccc(C(C)C(=O)O)cc1 | 39.5 | 10.1016/j.gee.2020.11.020 | 350.4 | 10.1016/j.gee.2020.11.020 | 331.8 | 0.1992 | Yes | 10.1007/s10973-012-2831-3 | Type V
Lauric Acid | CCCCCCCCCCCC(=O)O | 34.69 | 10.1016/j.gee.2020.11.020 | 316.95 | 10.1016/j.gee.2020.11.020 | Ibuprofen | CC(C)Cc1ccc(C(C)C(=O)O)cc1 | 39.5 | 10.1016/j.gee.2020.11.020 | 350.4 | 10.1016/j.gee.2020.11.020 | 325.03 | 0.2923 | Yes | 10.1007/s10973-012-2831-3 | Type V
Lauric Acid | CCCCCCCCCCCC(=O)O | 34.69 | 10.1016/j.gee.2020.11.020 | 316.95 | 10.1016/j.gee.2020.11.020 | Ibuprofen | CC(C)Cc1ccc(C(C)C(=O)O)cc1 | 39.5 | 10.1016/j.gee.2020.11.020 | 350.4 | 10.1016/j.gee.2020.11.020 | 316.65 | 0.3977 | Yes | 10.1007/s10973-012-2831-3 | Type V
Lauric Acid | CCCCCCCCCCCC(=O)O | 34.69 | 10.1016/j.gee.2020.11.020 | 316.95 | 10.1016/j.gee.2020.11.020 | Ibuprofen | CC(C)Cc1ccc(C(C)C(=O)O)cc1 | 39.5 | 10.1016/j.gee.2020.11.020 | 350.4 | 10.1016/j.gee.2020.11.020 | 312.78 | 0.4959 | Yes | 10.1007/s10973-012-2831-3 | Type V
Lauric Acid | CCCCCCCCCCCC(=O)O | 34.69 | 10.1016/j.gee.2020.11.020 | 316.95 | 10.1016/j.gee.2020.11.020 | Ibuprofen | CC(C)Cc1ccc(C(C)C(=O)O)cc1 | 39.5 | 10.1016/j.gee.2020.11.020 | 350.4 | 10.1016/j.gee.2020.11.020 | 308.39 | 0.7 | Yes | 10.1007/s10973-012-2831-3 | Type V
Lauric Acid | CCCCCCCCCCCC(=O)O | 34.69 | 10.1016/j.gee.2020.11.020 | 316.95 | 10.1016/j.gee.2020.11.020 | Ibuprofen | CC(C)Cc1ccc(C(C)C(=O)O)cc1 | 39.5 | 10.1016/j.gee.2020.11.020 | 350.4 | 10.1016/j.gee.2020.11.020 | 312.46 | 0.8932 | Yes | 10.1007/s10973-012-2831-3 | Type V
Lauric Acid | CCCCCCCCCCCC(=O)O | 34.69 | 10.1016/j.gee.2020.11.020 | 317.5 | 10.1016/j.gee.2020.11.020 | Myristic Acid | CCCCCCCCCCCCCC(=O)O | 45.75 | 10.1016/j.gee.2020.11.020 | 327 | 10.1016/j.gee.2020.11.020 | 325.72 | 0.1004 | Yes | 10.1021/je060146z | Type V
Lauric Acid | CCCCCCCCCCCC(=O)O | 34.69 | 10.1016/j.gee.2020.11.020 | 317.5 | 10.1016/j.gee.2020.11.020 | Myristic Acid | CCCCCCCCCCCCCC(=O)O | 45.75 | 10.1016/j.gee.2020.11.020 | 327 | 10.1016/j.gee.2020.11.020 | 323.24 | 0.1997 | Yes | 10.1021/je060146z | Type V
Lauric Acid | CCCCCCCCCCCC(=O)O | 34.69 | 10.1016/j.gee.2020.11.020 | 317.5 | 10.1016/j.gee.2020.11.020 | Myristic Acid | CCCCCCCCCCCCCC(=O)O | 45.75 | 10.1016/j.gee.2020.11.020 | 327 | 10.1016/j.gee.2020.11.020 | 319.37 | 0.3002 | Yes | 10.1021/je060146z | Type V
Lauric Acid | CCCCCCCCCCCC(=O)O | 34.69 | 10.1016/j.gee.2020.11.020 | 317.5 | 10.1016/j.gee.2020.11.020 | Myristic Acid | CCCCCCCCCCCCCC(=O)O | 45.75 | 10.1016/j.gee.2020.11.020 | 327 | 10.1016/j.gee.2020.11.020 | 316.37 | 0.4001 | Yes | 10.1021/je060146z | Type V
Lauric Acid | CCCCCCCCCCCC(=O)O | 34.69 | 10.1016/j.gee.2020.11.020 | 317.5 | 10.1016/j.gee.2020.11.020 | Myristic Acid | CCCCCCCCCCCCCC(=O)O | 45.75 | 10.1016/j.gee.2020.11.020 | 327 | 10.1016/j.gee.2020.11.020 | 310.96 | 0.5002 | Yes | 10.1021/je060146z | Type V
Lauric Acid | CCCCCCCCCCCC(=O)O | 34.69 | 10.1016/j.gee.2020.11.020 | 317.5 | 10.1016/j.gee.2020.11.020 | Myristic Acid | CCCCCCCCCCCCCC(=O)O | 45.75 | 10.1016/j.gee.2020.11.020 | 327 | 10.1016/j.gee.2020.11.020 | 310.42 | 0.6002 | Yes | 10.1021/je060146z | Type V
Lauric Acid | CCCCCCCCCCCC(=O)O | 34.69 | 10.1016/j.gee.2020.11.020 | 317.5 | 10.1016/j.gee.2020.11.020 | Myristic Acid | CCCCCCCCCCCCCC(=O)O | 45.75 | 10.1016/j.gee.2020.11.020 | 327 | 10.1016/j.gee.2020.11.020 | 309.68 | 0.65 | Yes | 10.1021/je060146z | Type V
Lauric Acid | CCCCCCCCCCCC(=O)O | 34.69 | 10.1016/j.gee.2020.11.020 | 317.5 | 10.1016/j.gee.2020.11.020 | Myristic Acid | CCCCCCCCCCCCCC(=O)O | 45.75 | 10.1016/j.gee.2020.11.020 | 327 | 10.1016/j.gee.2020.11.020 | 308.85 | 0.7001 | Yes | 10.1021/je060146z | Type V
Lauric Acid | CCCCCCCCCCCC(=O)O | 34.69 | 10.1016/j.gee.2020.11.020 | 317.5 | 10.1016/j.gee.2020.11.020 | Myristic Acid | CCCCCCCCCCCCCC(=O)O | 45.75 | 10.1016/j.gee.2020.11.020 | 327 | 10.1016/j.gee.2020.11.020 | 310.61 | 0.7996 | Yes | 10.1021/je060146z | Type V
Lauric Acid | CCCCCCCCCCCC(=O)O | 34.69 | 10.1016/j.gee.2020.11.020 | 317.5 | 10.1016/j.gee.2020.11.020 | Myristic Acid | CCCCCCCCCCCCCC(=O)O | 45.75 | 10.1016/j.gee.2020.11.020 | 327 | 10.1016/j.gee.2020.11.020 | 315.03 | 0.8996 | Yes | 10.1021/je060146z | Type V
Lauric Acid | CCCCCCCCCCCC(=O)O | 34.69 | 10.1016/j.gee.2020.11.020 | 317.5 | 10.1016/j.gee.2020.11.020 | Palmitic Acid | CCCCCCCCCCCCCCCC(=O)O | 51.02 | 10.1016/j.gee.2020.11.020 | 336.8 | 10.1016/j.gee.2020.11.020 | 333.95 | 0.1001 | Yes | 10.1021/je060146z | Type V
Lauric Acid | CCCCCCCCCCCC(=O)O | 34.69 | 10.1016/j.gee.2020.11.020 | 317.5 | 10.1016/j.gee.2020.11.020 | Palmitic Acid | CCCCCCCCCCCCCCCC(=O)O | 51.02 | 10.1016/j.gee.2020.11.020 | 336.8 | 10.1016/j.gee.2020.11.020 | 331.76 | 0.2 | Yes | 10.1021/je060146z | Type V
Lauric Acid | CCCCCCCCCCCC(=O)O | 34.69 | 10.1016/j.gee.2020.11.020 | 317.5 | 10.1016/j.gee.2020.11.020 | Palmitic Acid | CCCCCCCCCCCCCCCC(=O)O | 51.02 | 10.1016/j.gee.2020.11.020 | 336.8 | 10.1016/j.gee.2020.11.020 | 329.19 | 0.3 | Yes | 10.1021/je060146z | Type V
Lauric Acid | CCCCCCCCCCCC(=O)O | 34.69 | 10.1016/j.gee.2020.11.020 | 317.5 | 10.1016/j.gee.2020.11.020 | Palmitic Acid | CCCCCCCCCCCCCCCC(=O)O | 51.02 | 10.1016/j.gee.2020.11.020 | 336.8 | 10.1016/j.gee.2020.11.020 | 326.06 | 0.4 | Yes | 10.1021/je060146z | Type V
Lauric Acid | CCCCCCCCCCCC(=O)O | 34.69 | 10.1016/j.gee.2020.11.020 | 317.5 | 10.1016/j.gee.2020.11.020 | Palmitic Acid | CCCCCCCCCCCCCCCC(=O)O | 51.02 | 10.1016/j.gee.2020.11.020 | 336.8 | 10.1016/j.gee.2020.11.020 | 321.88 | 0.5 | Yes | 10.1021/je060146z | Type V
Lauric Acid | CCCCCCCCCCCC(=O)O | 34.69 | 10.1016/j.gee.2020.11.020 | 317.5 | 10.1016/j.gee.2020.11.020 | Palmitic Acid | CCCCCCCCCCCCCCCC(=O)O | 51.02 | 10.1016/j.gee.2020.11.020 | 336.8 | 10.1016/j.gee.2020.11.020 | 314.39 | 0.5999 | Yes | 10.1021/je060146z | Type V
Lauric Acid | CCCCCCCCCCCC(=O)O | 34.69 | 10.1016/j.gee.2020.11.020 | 317.5 | 10.1016/j.gee.2020.11.020 | Palmitic Acid | CCCCCCCCCCCCCCCC(=O)O | 51.02 | 10.1016/j.gee.2020.11.020 | 336.8 | 10.1016/j.gee.2020.11.020 | 313.89 | 0.6998 | Yes | 10.1021/je060146z | Type V
Lauric Acid | CCCCCCCCCCCC(=O)O | 34.69 | 10.1016/j.gee.2020.11.020 | 317.5 | 10.1016/j.gee.2020.11.020 | Palmitic Acid | CCCCCCCCCCCCCCCC(=O)O | 51.02 | 10.1016/j.gee.2020.11.020 | 336.8 | 10.1016/j.gee.2020.11.020 | 310.44 | 0.7998 | Yes | 10.1021/je060146z | Type V
Lauric Acid | CCCCCCCCCCCC(=O)O | 34.69 | 10.1016/j.gee.2020.11.020 | 317.5 | 10.1016/j.gee.2020.11.020 | Palmitic Acid | CCCCCCCCCCCCCCCC(=O)O | 51.02 | 10.1016/j.gee.2020.11.020 | 336.8 | 10.1016/j.gee.2020.11.020 | 310.64 | 0.8481 | Yes | 10.1021/je060146z | Type V
Lauric Acid | CCCCCCCCCCCC(=O)O | 34.69 | 10.1016/j.gee.2020.11.020 | 317.5 | 10.1016/j.gee.2020.11.020 | Palmitic Acid | CCCCCCCCCCCCCCCC(=O)O | 51.02 | 10.1016/j.gee.2020.11.020 | 336.8 | 10.1016/j.gee.2020.11.020 | 313.5 | 0.8968 | Yes | 10.1021/je060146z | Type V
Lauric Acid | CCCCCCCCCCCC(=O)O | 34.69 | 10.1016/j.gee.2020.11.020 | 317.5 | 10.1016/j.gee.2020.11.020 | Stearic Acid | CCCCCCCCCCCCCCCCCC(=O)O | 61.36 | 10.1021/acs.jpcb.0c02386 | 343.67 | 10.1021/acs.jpcb.0c02386 | 341.47 | 0.1003 | Yes | 10.1021/je060146z | Type V
Lauric Acid | CCCCCCCCCCCC(=O)O | 34.69 | 10.1016/j.gee.2020.11.020 | 317.5 | 10.1016/j.gee.2020.11.020 | Stearic Acid | CCCCCCCCCCCCCCCCCC(=O)O | 61.36 | 10.1021/acs.jpcb.0c02386 | 343.67 | 10.1021/acs.jpcb.0c02386 | 339.38 | 0.1994 | Yes | 10.1021/je060146z | Type V
Lauric Acid | CCCCCCCCCCCC(=O)O | 34.69 | 10.1016/j.gee.2020.11.020 | 317.5 | 10.1016/j.gee.2020.11.020 | Stearic Acid | CCCCCCCCCCCCCCCCCC(=O)O | 61.36 | 10.1021/acs.jpcb.0c02386 | 343.67 | 10.1021/acs.jpcb.0c02386 | 337.16 | 0.2999 | Yes | 10.1021/je060146z | Type V
Lauric Acid | CCCCCCCCCCCC(=O)O | 34.69 | 10.1016/j.gee.2020.11.020 | 317.5 | 10.1016/j.gee.2020.11.020 | Stearic Acid | CCCCCCCCCCCCCCCCCC(=O)O | 61.36 | 10.1021/acs.jpcb.0c02386 | 343.67 | 10.1021/acs.jpcb.0c02386 | 334.86 | 0.4005 | Yes | 10.1021/je060146z | Type V
Lauric Acid | CCCCCCCCCCCC(=O)O | 34.69 | 10.1016/j.gee.2020.11.020 | 317.5 | 10.1016/j.gee.2020.11.020 | Stearic Acid | CCCCCCCCCCCCCCCCCC(=O)O | 61.36 | 10.1021/acs.jpcb.0c02386 | 343.67 | 10.1021/acs.jpcb.0c02386 | 331.93 | 0.4999 | Yes | 10.1021/je060146z | Type V
Lauric Acid | CCCCCCCCCCCC(=O)O | 34.69 | 10.1016/j.gee.2020.11.020 | 317.5 | 10.1016/j.gee.2020.11.020 | Stearic Acid | CCCCCCCCCCCCCCCCCC(=O)O | 61.36 | 10.1021/acs.jpcb.0c02386 | 343.67 | 10.1021/acs.jpcb.0c02386 | 328.53 | 0.6007 | Yes | 10.1021/je060146z | Type V
Lauric Acid | CCCCCCCCCCCC(=O)O | 34.69 | 10.1016/j.gee.2020.11.020 | 317.5 | 10.1016/j.gee.2020.11.020 | Stearic Acid | CCCCCCCCCCCCCCCCCC(=O)O | 61.36 | 10.1021/acs.jpcb.0c02386 | 343.67 | 10.1021/acs.jpcb.0c02386 | 322.13 | 0.7002 | Yes | 10.1021/je060146z | Type V
Lauric Acid | CCCCCCCCCCCC(=O)O | 34.69 | 10.1016/j.gee.2020.11.020 | 317.5 | 10.1016/j.gee.2020.11.020 | Stearic Acid | CCCCCCCCCCCCCCCCCC(=O)O | 61.36 | 10.1021/acs.jpcb.0c02386 | 343.67 | 10.1021/acs.jpcb.0c02386 | 316.17 | 0.7999 | Yes | 10.1021/je060146z | Type V
Lauric Acid | CCCCCCCCCCCC(=O)O | 34.69 | 10.1016/j.gee.2020.11.020 | 317.5 | 10.1016/j.gee.2020.11.020 | Stearic Acid | CCCCCCCCCCCCCCCCCC(=O)O | 61.36 | 10.1021/acs.jpcb.0c02386 | 343.67 | 10.1021/acs.jpcb.0c02386 | 312.31 | 0.8485 | Yes | 10.1021/je060146z | Type V
Lauric Acid | CCCCCCCCCCCC(=O)O | 34.69 | 10.1016/j.gee.2020.11.020 | 317.5 | 10.1016/j.gee.2020.11.020 | Stearic Acid | CCCCCCCCCCCCCCCCCC(=O)O | 61.36 | 10.1021/acs.jpcb.0c02386 | 343.67 | 10.1021/acs.jpcb.0c02386 | 313.04 | 0.8999 | Yes | 10.1021/je060146z | Type V
Lauric Acid | CCCCCCCCCCCC(=O)O | 34.69 | 10.1016/j.gee.2020.11.020 | 317.5 | 10.1016/j.gee.2020.11.020 | Stearic Acid | CCCCCCCCCCCCCCCCCC(=O)O | 61.36 | 10.1021/acs.jpcb.0c02386 | 343.67 | 10.1021/acs.jpcb.0c02386 | 316.23 | 0.9499 | Yes | 10.1021/je060146z | Type V
Lauric Acid | CCCCCCCCCCCC(=O)O | 34.69 | 10.1016/j.gee.2020.11.020 | 317.5 | 10.1016/j.gee.2020.11.020 | Thymol | Cc1ccc(C(C)C)c(O)c1 | 19.65 | 10.1016/j.gee.2020.11.020 | 323.5 | 10.1016/j.gee.2020.11.020 | 318.22 | 0.1 | Yes | 10.1021/acssuschemeng.8b01203 | Type V
Lauric Acid | CCCCCCCCCCCC(=O)O | 34.69 | 10.1016/j.gee.2020.11.020 | 317.5 | 10.1016/j.gee.2020.11.020 | Thymol | Cc1ccc(C(C)C)c(O)c1 | 19.65 | 10.1016/j.gee.2020.11.020 | 323.5 | 10.1016/j.gee.2020.11.020 | 311.6 | 0.21 | Yes | 10.1021/acssuschemeng.8b01203 | Type V
Lauric Acid | CCCCCCCCCCCC(=O)O | 34.69 | 10.1016/j.gee.2020.11.020 | 317.5 | 10.1016/j.gee.2020.11.020 | Thymol | Cc1ccc(C(C)C)c(O)c1 | 19.65 | 10.1016/j.gee.2020.11.020 | 323.5 | 10.1016/j.gee.2020.11.020 | 306.96 | 0.3 | Yes | 10.1021/acssuschemeng.8b01203 | Type V
Lauric Acid | CCCCCCCCCCCC(=O)O | 34.69 | 10.1016/j.gee.2020.11.020 | 317.5 | 10.1016/j.gee.2020.11.020 | Thymol | Cc1ccc(C(C)C)c(O)c1 | 19.65 | 10.1016/j.gee.2020.11.020 | 323.5 | 10.1016/j.gee.2020.11.020 | 303.22 | 0.4 | Yes | 10.1021/acssuschemeng.8b01203 | Type V
Lauric Acid | CCCCCCCCCCCC(=O)O | 34.69 | 10.1016/j.gee.2020.11.020 | 317.5 | 10.1016/j.gee.2020.11.020 | Thymol | Cc1ccc(C(C)C)c(O)c1 | 19.65 | 10.1016/j.gee.2020.11.020 | 323.5 | 10.1016/j.gee.2020.11.020 | 301.54 | 0.45 | Yes | 10.1021/acssuschemeng.8b01203 | Type V
Lauric Acid | CCCCCCCCCCCC(=O)O | 34.69 | 10.1016/j.gee.2020.11.020 | 317.5 | 10.1016/j.gee.2020.11.020 | Thymol | Cc1ccc(C(C)C)c(O)c1 | 19.65 | 10.1016/j.gee.2020.11.020 | 323.5 | 10.1016/j.gee.2020.11.020 | 304.76 | 0.6 | Yes | 10.1021/acssuschemeng.8b01203 | Type V
Lauric Acid | CCCCCCCCCCCC(=O)O | 34.69 | 10.1016/j.gee.2020.11.020 | 317.5 | 10.1016/j.gee.2020.11.020 | Thymol | Cc1ccc(C(C)C)c(O)c1 | 19.65 | 10.1016/j.gee.2020.11.020 | 323.5 | 10.1016/j.gee.2020.11.020 | 309.36 | 0.7 | Yes | 10.1021/acssuschemeng.8b01203 | Type V
Lauric Acid | CCCCCCCCCCCC(=O)O | 34.69 | 10.1016/j.gee.2020.11.020 | 317.5 | 10.1016/j.gee.2020.11.020 | Thymol | Cc1ccc(C(C)C)c(O)c1 | 19.65 | 10.1016/j.gee.2020.11.020 | 323.5 | 10.1016/j.gee.2020.11.020 | 311.51 | 0.8 | Yes | 10.1021/acssuschemeng.8b01203 | Type V
Lauric Acid | CCCCCCCCCCCC(=O)O | 34.69 | 10.1016/j.gee.2020.11.020 | 317.5 | 10.1016/j.gee.2020.11.020 | Thymol | Cc1ccc(C(C)C)c(O)c1 | 19.65 | 10.1016/j.gee.2020.11.020 | 323.5 | 10.1016/j.gee.2020.11.020 | 314.17 | 0.9 | Yes | 10.1021/acssuschemeng.8b01203 | Type V
Lidocaine | CCN(CC)CC(=O)Nc1c(C)cccc1C | 16.4 | 10.1016/j.tca.2009.08.016 | 341.15 | 10.1016/j.molliq.2020.114745 | DL-camphor | CC12CCC(CC1=O)C2(C)C | 5.9 | 10.1016/j.tca.2010.07.023 | 448.15 | 10.1016/j.molliq.2020.114745 | 437.8 | 0.023 | Yes | 10.1016/j.tca.2012.03.027 | Type V
Lidocaine | CCN(CC)CC(=O)Nc1c(C)cccc1C | 16.4 | 10.1016/j.tca.2009.08.016 | 341.15 | 10.1016/j.molliq.2020.114745 | DL-camphor | CC12CCC(CC1=O)C2(C)C | 5.9 | 10.1016/j.tca.2010.07.023 | 448.15 | 10.1016/j.molliq.2020.114745 | 428.5 | 0.054 | Yes | 10.1016/j.tca.2012.03.027 | Type V
Lidocaine | CCN(CC)CC(=O)Nc1c(C)cccc1C | 16.4 | 10.1016/j.tca.2009.08.016 | 341.15 | 10.1016/j.molliq.2020.114745 | DL-camphor | CC12CCC(CC1=O)C2(C)C | 5.9 | 10.1016/j.tca.2010.07.023 | 448.15 | 10.1016/j.molliq.2020.114745 | 420.5 | 0.078 | Yes | 10.1016/j.tca.2012.03.027 | Type V
Lidocaine | CCN(CC)CC(=O)Nc1c(C)cccc1C | 16.4 | 10.1016/j.tca.2009.08.016 | 341.15 | 10.1016/j.molliq.2020.114745 | DL-camphor | CC12CCC(CC1=O)C2(C)C | 5.9 | 10.1016/j.tca.2010.07.023 | 448.15 | 10.1016/j.molliq.2020.114745 | 407.3 | 0.12 | Yes | 10.1016/j.tca.2012.03.027 | Type V
Lidocaine | CCN(CC)CC(=O)Nc1c(C)cccc1C | 16.4 | 10.1016/j.tca.2009.08.016 | 341.15 | 10.1016/j.molliq.2020.114745 | DL-camphor | CC12CCC(CC1=O)C2(C)C | 5.9 | 10.1016/j.tca.2010.07.023 | 448.15 | 10.1016/j.molliq.2020.114745 | 399.2 | 0.151 | Yes | 10.1016/j.tca.2012.03.027 | Type V
Lidocaine | CCN(CC)CC(=O)Nc1c(C)cccc1C | 16.4 | 10.1016/j.tca.2009.08.016 | 341.15 | 10.1016/j.molliq.2020.114745 | DL-camphor | CC12CCC(CC1=O)C2(C)C | 5.9 | 10.1016/j.tca.2010.07.023 | 448.15 | 10.1016/j.molliq.2020.114745 | 387.2 | 0.181 | Yes | 10.1016/j.tca.2012.03.027 | Type V
Lidocaine | CCN(CC)CC(=O)Nc1c(C)cccc1C | 16.4 | 10.1016/j.tca.2009.08.016 | 341.15 | 10.1016/j.molliq.2020.114745 | DL-camphor | CC12CCC(CC1=O)C2(C)C | 5.9 | 10.1016/j.tca.2010.07.023 | 448.15 | 10.1016/j.molliq.2020.114745 | 374.8 | 0.203 | Yes | 10.1016/j.tca.2012.03.027 | Type V
Lidocaine | CCN(CC)CC(=O)Nc1c(C)cccc1C | 16.4 | 10.1016/j.tca.2009.08.016 | 341.15 | 10.1016/j.molliq.2020.114745 | DL-camphor | CC12CCC(CC1=O)C2(C)C | 5.9 | 10.1016/j.tca.2010.07.023 | 448.15 | 10.1016/j.molliq.2020.114745 | 370.5 | 0.22 | Yes | 10.1016/j.tca.2012.03.027 | Type V
Lidocaine | CCN(CC)CC(=O)Nc1c(C)cccc1C | 16.4 | 10.1016/j.tca.2009.08.016 | 341.15 | 10.1016/j.molliq.2020.114745 | DL-camphor | CC12CCC(CC1=O)C2(C)C | 5.9 | 10.1016/j.tca.2010.07.023 | 448.15 | 10.1016/j.molliq.2020.114745 | 357.8 | 0.282 | Yes | 10.1016/j.tca.2012.03.027 | Type V
Lidocaine | CCN(CC)CC(=O)Nc1c(C)cccc1C | 16.4 | 10.1016/j.tca.2009.08.016 | 341.15 | 10.1016/j.molliq.2020.114745 | DL-camphor | CC12CCC(CC1=O)C2(C)C | 5.9 | 10.1016/j.tca.2010.07.023 | 448.15 | 10.1016/j.molliq.2020.114745 | 329.4 | 0.349 | Yes | 10.1016/j.tca.2012.03.027 | Type V
Lidocaine | CCN(CC)CC(=O)Nc1c(C)cccc1C | 16.4 | 10.1016/j.tca.2009.08.016 | 341.15 | 10.1016/j.molliq.2020.114745 | DL-camphor | CC12CCC(CC1=O)C2(C)C | 5.9 | 10.1016/j.tca.2010.07.023 | 448.15 | 10.1016/j.molliq.2020.114745 | 305.8 | 0.405 | Yes | 10.1016/j.tca.2012.03.027 | Type V
Lidocaine | CCN(CC)CC(=O)Nc1c(C)cccc1C | 16.4 | 10.1016/j.tca.2009.08.016 | 341.15 | 10.1016/j.molliq.2020.114745 | DL-camphor | CC12CCC(CC1=O)C2(C)C | 5.9 | 10.1016/j.tca.2010.07.023 | 448.15 | 10.1016/j.molliq.2020.114745 | 293.1 | 0.438 | Yes | 10.1016/j.tca.2012.03.027 | Type V
Lidocaine | CCN(CC)CC(=O)Nc1c(C)cccc1C | 16.4 | 10.1016/j.tca.2009.08.016 | 341.15 | 10.1016/j.molliq.2020.114745 | DL-camphor | CC12CCC(CC1=O)C2(C)C | 5.9 | 10.1016/j.tca.2010.07.023 | 448.15 | 10.1016/j.molliq.2020.114745 | 290.6 | 0.46 | Yes | 10.1016/j.tca.2012.03.027 | Type V
Lidocaine | CCN(CC)CC(=O)Nc1c(C)cccc1C | 16.4 | 10.1016/j.tca.2009.08.016 | 341.15 | 10.1016/j.molliq.2020.114745 | DL-camphor | CC12CCC(CC1=O)C2(C)C | 5.9 | 10.1016/j.tca.2010.07.023 | 448.15 | 10.1016/j.molliq.2020.114745 | 302.1 | 0.501 | Yes | 10.1016/j.tca.2012.03.027 | Type V
Lidocaine | CCN(CC)CC(=O)Nc1c(C)cccc1C | 16.4 | 10.1016/j.tca.2009.08.016 | 341.15 | 10.1016/j.molliq.2020.114745 | DL-camphor | CC12CCC(CC1=O)C2(C)C | 5.9 | 10.1016/j.tca.2010.07.023 | 448.15 | 10.1016/j.molliq.2020.114745 | 308.5 | 0.585 | Yes | 10.1016/j.tca.2012.03.027 | Type V
Lidocaine | CCN(CC)CC(=O)Nc1c(C)cccc1C | 16.4 | 10.1016/j.tca.2009.08.016 | 341.15 | 10.1016/j.molliq.2020.114745 | DL-camphor | CC12CCC(CC1=O)C2(C)C | 5.9 | 10.1016/j.tca.2010.07.023 | 448.15 | 10.1016/j.molliq.2020.114745 | 315.4 | 0.65 | Yes | 10.1016/j.tca.2012.03.027 | Type V
Lidocaine | CCN(CC)CC(=O)Nc1c(C)cccc1C | 16.4 | 10.1016/j.tca.2009.08.016 | 341.15 | 10.1016/j.molliq.2020.114745 | DL-camphor | CC12CCC(CC1=O)C2(C)C | 5.9 | 10.1016/j.tca.2010.07.023 | 448.15 | 10.1016/j.molliq.2020.114745 | 319.4 | 0.705 | Yes | 10.1016/j.tca.2012.03.027 | Type V
Lidocaine | CCN(CC)CC(=O)Nc1c(C)cccc1C | 16.4 | 10.1016/j.tca.2009.08.016 | 341.15 | 10.1016/j.molliq.2020.114745 | DL-camphor | CC12CCC(CC1=O)C2(C)C | 5.9 | 10.1016/j.tca.2010.07.023 | 448.15 | 10.1016/j.molliq.2020.114745 | 326.5 | 0.778 | Yes | 10.1016/j.tca.2012.03.027 | Type V
Lidocaine | CCN(CC)CC(=O)Nc1c(C)cccc1C | 16.4 | 10.1016/j.tca.2009.08.016 | 341.15 | 10.1016/j.molliq.2020.114745 | DL-camphor | CC12CCC(CC1=O)C2(C)C | 5.9 | 10.1016/j.tca.2010.07.023 | 448.15 | 10.1016/j.molliq.2020.114745 | 329.8 | 0.838 | Yes | 10.1016/j.tca.2012.03.027 | Type V
Lidocaine | CCN(CC)CC(=O)Nc1c(C)cccc1C | 16.4 | 10.1016/j.tca.2009.08.016 | 341.15 | 10.1016/j.molliq.2020.114745 | DL-camphor | CC12CCC(CC1=O)C2(C)C | 5.9 | 10.1016/j.tca.2010.07.023 | 448.15 | 10.1016/j.molliq.2020.114745 | 337.1 | 0.923 | Yes | 10.1016/j.tca.2012.03.027 | Type V
Lidocaine | CCN(CC)CC(=O)Nc1c(C)cccc1C | 16.4 | 10.1016/j.tca.2009.08.016 | 341.15 | 10.1016/j.molliq.2020.114745 | DL-camphor | CC12CCC(CC1=O)C2(C)C | 5.9 | 10.1016/j.tca.2010.07.023 | 448.15 | 10.1016/j.molliq.2020.114745 | 341.7 | 0.979 | Yes | 10.1016/j.tca.2012.03.027 | Type V
Menthol | CC(C)[C@@H]1CC[C@@H](C)C[C@H]1O | 13.74 | 10.1016/j.gee.2020.11.020 | 314.6 | 10.1016/j.gee.2020.11.020 | Hexadecan-1-ol | CCCCCCCCCCCCCCCCO | 60.96 | 10.1016/j.gee.2020.11.020 | 324.4 | 10.1016/j.gee.2020.11.020 | 321 | 0.104 | Yes | 10.1021/acs.jpcb.0c02386 | Type V
Menthol | CC(C)[C@@H]1CC[C@@H](C)C[C@H]1O | 13.74 | 10.1016/j.gee.2020.11.020 | 314.6 | 10.1016/j.gee.2020.11.020 | Hexadecan-1-ol | CCCCCCCCCCCCCCCCO | 60.96 | 10.1016/j.gee.2020.11.020 | 324.4 | 10.1016/j.gee.2020.11.020 | 319.4 | 0.199 | Yes | 10.1021/acs.jpcb.0c02386 | Type V
Menthol | CC(C)[C@@H]1CC[C@@H](C)C[C@H]1O | 13.74 | 10.1016/j.gee.2020.11.020 | 314.6 | 10.1016/j.gee.2020.11.020 | Hexadecan-1-ol | CCCCCCCCCCCCCCCCO | 60.96 | 10.1016/j.gee.2020.11.020 | 324.4 | 10.1016/j.gee.2020.11.020 | 317.7 | 0.301 | Yes | 10.1021/acs.jpcb.0c02386 | Type V
Menthol | CC(C)[C@@H]1CC[C@@H](C)C[C@H]1O | 13.74 | 10.1016/j.gee.2020.11.020 | 314.6 | 10.1016/j.gee.2020.11.020 | Hexadecan-1-ol | CCCCCCCCCCCCCCCCO | 60.96 | 10.1016/j.gee.2020.11.020 | 324.4 | 10.1016/j.gee.2020.11.020 | 314.7 | 0.4 | Yes | 10.1021/acs.jpcb.0c02386 | Type V
Menthol | CC(C)[C@@H]1CC[C@@H](C)C[C@H]1O | 13.74 | 10.1016/j.gee.2020.11.020 | 314.6 | 10.1016/j.gee.2020.11.020 | Hexadecan-1-ol | CCCCCCCCCCCCCCCCO | 60.96 | 10.1016/j.gee.2020.11.020 | 324.4 | 10.1016/j.gee.2020.11.020 | 312.5 | 0.5 | Yes | 10.1021/acs.jpcb.0c02386 | Type V
Menthol | CC(C)[C@@H]1CC[C@@H](C)C[C@H]1O | 13.74 | 10.1016/j.gee.2020.11.020 | 314.6 | 10.1016/j.gee.2020.11.020 | Hexadecan-1-ol | CCCCCCCCCCCCCCCCO | 60.96 | 10.1016/j.gee.2020.11.020 | 324.4 | 10.1016/j.gee.2020.11.020 | 309.1 | 0.602 | Yes | 10.1021/acs.jpcb.0c02386 | Type V
Menthol | CC(C)[C@@H]1CC[C@@H](C)C[C@H]1O | 13.74 | 10.1016/j.gee.2020.11.020 | 314.6 | 10.1016/j.gee.2020.11.020 | Hexadecan-1-ol | CCCCCCCCCCCCCCCCO | 60.96 | 10.1016/j.gee.2020.11.020 | 324.4 | 10.1016/j.gee.2020.11.020 | 304.9 | 0.7 | Yes | 10.1021/acs.jpcb.0c02386 | Type V
Menthol | CC(C)[C@@H]1CC[C@@H](C)C[C@H]1O | 13.74 | 10.1016/j.gee.2020.11.020 | 314.6 | 10.1016/j.gee.2020.11.020 | Hexadecan-1-ol | CCCCCCCCCCCCCCCCO | 60.96 | 10.1016/j.gee.2020.11.020 | 324.4 | 10.1016/j.gee.2020.11.020 | 301.2 | 0.801 | Yes | 10.1021/acs.jpcb.0c02386 | Type V
Menthol | CC(C)[C@@H]1CC[C@@H](C)C[C@H]1O | 13.74 | 10.1016/j.gee.2020.11.020 | 314.6 | 10.1016/j.gee.2020.11.020 | Hexadecan-1-ol | CCCCCCCCCCCCCCCCO | 60.96 | 10.1016/j.gee.2020.11.020 | 324.4 | 10.1016/j.gee.2020.11.020 | 309.9 | 0.9 | Yes | 10.1021/acs.jpcb.0c02386 | Type V
Menthol | CC(C)[C@@H]1CC[C@@H](C)C[C@H]1O | 13.74 | 10.1016/j.gee.2020.11.020 | 314.6 | 10.1016/j.gee.2020.11.020 | Ibuprofen | CC(C)Cc1ccc(C(C)C(=O)O)cc1 | 39.5 | 10.1016/j.gee.2020.11.020 | 350.4 | 10.1016/j.gee.2020.11.020 | 342.636 | 0.13 | Yes | 10.1016/S0168-3659(97)00153-3 | Type V
Menthol | CC(C)[C@@H]1CC[C@@H](C)C[C@H]1O | 13.74 | 10.1016/j.gee.2020.11.020 | 314.6 | 10.1016/j.gee.2020.11.020 | Ibuprofen | CC(C)Cc1ccc(C(C)C(=O)O)cc1 | 39.5 | 10.1016/j.gee.2020.11.020 | 350.4 | 10.1016/j.gee.2020.11.020 | 337.13 | 0.24 | Yes | 10.1016/S0168-3659(97)00153-3 | Type V
Menthol | CC(C)[C@@H]1CC[C@@H](C)C[C@H]1O | 13.74 | 10.1016/j.gee.2020.11.020 | 314.6 | 10.1016/j.gee.2020.11.020 | Ibuprofen | CC(C)Cc1ccc(C(C)C(=O)O)cc1 | 39.5 | 10.1016/j.gee.2020.11.020 | 350.4 | 10.1016/j.gee.2020.11.020 | 330.652 | 0.35 | Yes | 10.1016/S0168-3659(97)00153-3 | Type V
Menthol | CC(C)[C@@H]1CC[C@@H](C)C[C@H]1O | 13.74 | 10.1016/j.gee.2020.11.020 | 314.6 | 10.1016/j.gee.2020.11.020 | Ibuprofen | CC(C)Cc1ccc(C(C)C(=O)O)cc1 | 39.5 | 10.1016/j.gee.2020.11.020 | 350.4 | 10.1016/j.gee.2020.11.020 | 323.526 | 0.46 | Yes | 10.1016/S0168-3659(97)00153-3 | Type V
Menthol | CC(C)[C@@H]1CC[C@@H](C)C[C@H]1O | 13.74 | 10.1016/j.gee.2020.11.020 | 314.6 | 10.1016/j.gee.2020.11.020 | Ibuprofen | CC(C)Cc1ccc(C(C)C(=O)O)cc1 | 39.5 | 10.1016/j.gee.2020.11.020 | 350.4 | 10.1016/j.gee.2020.11.020 | 319.964 | 0.56 | Yes | 10.1016/S0168-3659(97)00153-3 | Type V
Menthol | CC(C)[C@@H]1CC[C@@H](C)C[C@H]1O | 13.74 | 10.1016/j.gee.2020.11.020 | 314.6 | 10.1016/j.gee.2020.11.020 | Ibuprofen | CC(C)Cc1ccc(C(C)C(=O)O)cc1 | 39.5 | 10.1016/j.gee.2020.11.020 | 350.4 | 10.1016/j.gee.2020.11.020 | 304.741 | 0.67 | Yes | 10.1016/S0168-3659(97)00153-3 | Type V
Menthol | CC(C)[C@@H]1CC[C@@H](C)C[C@H]1O | 13.74 | 10.1016/j.gee.2020.11.020 | 314.6 | 10.1016/j.gee.2020.11.020 | Ibuprofen | CC(C)Cc1ccc(C(C)C(=O)O)cc1 | 39.5 | 10.1016/j.gee.2020.11.020 | 350.4 | 10.1016/j.gee.2020.11.020 | 300.206 | 0.7 | Yes | 10.1016/S0168-3659(97)00153-3 | Type V
Menthol | CC(C)[C@@H]1CC[C@@H](C)C[C@H]1O | 13.74 | 10.1016/j.gee.2020.11.020 | 314.6 | 10.1016/j.gee.2020.11.020 | Ibuprofen | CC(C)Cc1ccc(C(C)C(=O)O)cc1 | 39.5 | 10.1016/j.gee.2020.11.020 | 350.4 | 10.1016/j.gee.2020.11.020 | 291.138 | 0.75 | Yes | 10.1016/S0168-3659(97)00153-3 | Type V
Menthol | CC(C)[C@@H]1CC[C@@H](C)C[C@H]1O | 13.74 | 10.1016/j.gee.2020.11.020 | 314.6 | 10.1016/j.gee.2020.11.020 | Ibuprofen | CC(C)Cc1ccc(C(C)C(=O)O)cc1 | 39.5 | 10.1016/j.gee.2020.11.020 | 350.4 | 10.1016/j.gee.2020.11.020 | 294.7 | 0.8 | Yes | 10.1016/S0168-3659(97)00153-3 | Type V
Menthol | CC(C)[C@@H]1CC[C@@H](C)C[C@H]1O | 13.74 | 10.1016/j.gee.2020.11.020 | 314.6 | 10.1016/j.gee.2020.11.020 | Ibuprofen | CC(C)Cc1ccc(C(C)C(=O)O)cc1 | 39.5 | 10.1016/j.gee.2020.11.020 | 350.4 | 10.1016/j.gee.2020.11.020 | 301.502 | 0.84 | Yes | 10.1016/S0168-3659(97)00153-3 | Type V
Menthol | CC(C)[C@@H]1CC[C@@H](C)C[C@H]1O | 13.74 | 10.1016/j.gee.2020.11.020 | 314.6 | 10.1016/j.gee.2020.11.020 | Ibuprofen | CC(C)Cc1ccc(C(C)C(=O)O)cc1 | 39.5 | 10.1016/j.gee.2020.11.020 | 350.4 | 10.1016/j.gee.2020.11.020 | 307.332 | 0.92 | Yes | 10.1016/S0168-3659(97)00153-3 | Type V
Menthol | CC(C)[C@@H]1CC[C@@H](C)C[C@H]1O | 13.74 | 10.1016/j.gee.2020.11.020 | 314.6 | 10.1016/j.gee.2020.11.020 | Lauric Acid | CCCCCCCCCCCC(=O)O | 34.69 | 10.1016/j.gee.2020.11.020 | 317.5 | 10.1016/j.gee.2020.11.020 | 316 | 0.1 | Yes | 10.3390/molecules25051077 | Type V
Menthol | CC(C)[C@@H]1CC[C@@H](C)C[C@H]1O | 13.74 | 10.1016/j.gee.2020.11.020 | 314.6 | 10.1016/j.gee.2020.11.020 | Lauric Acid | CCCCCCCCCCCC(=O)O | 34.69 | 10.1016/j.gee.2020.11.020 | 317.5 | 10.1016/j.gee.2020.11.020 | 312 | 0.2 | Yes | 10.3390/molecules25051077 | Type V
Menthol | CC(C)[C@@H]1CC[C@@H](C)C[C@H]1O | 13.74 | 10.1016/j.gee.2020.11.020 | 314.6 | 10.1016/j.gee.2020.11.020 | Lauric Acid | CCCCCCCCCCCC(=O)O | 34.69 | 10.1016/j.gee.2020.11.020 | 317.5 | 10.1016/j.gee.2020.11.020 | 310 | 0.3 | Yes | 10.3390/molecules25051077 | Type V
Menthol | CC(C)[C@@H]1CC[C@@H](C)C[C@H]1O | 13.74 | 10.1016/j.gee.2020.11.020 | 314.6 | 10.1016/j.gee.2020.11.020 | Lauric Acid | CCCCCCCCCCCC(=O)O | 34.69 | 10.1016/j.gee.2020.11.020 | 317.5 | 10.1016/j.gee.2020.11.020 | 306 | 0.4 | Yes | 10.3390/molecules25051077 | Type V
Menthol | CC(C)[C@@H]1CC[C@@H](C)C[C@H]1O | 13.74 | 10.1016/j.gee.2020.11.020 | 314.6 | 10.1016/j.gee.2020.11.020 | Lauric Acid | CCCCCCCCCCCC(=O)O | 34.69 | 10.1016/j.gee.2020.11.020 | 317.5 | 10.1016/j.gee.2020.11.020 | 302 | 0.5 | Yes | 10.3390/molecules25051077 | Type V
Menthol | CC(C)[C@@H]1CC[C@@H](C)C[C@H]1O | 13.74 | 10.1016/j.gee.2020.11.020 | 314.6 | 10.1016/j.gee.2020.11.020 | Lauric Acid | CCCCCCCCCCCC(=O)O | 34.69 | 10.1016/j.gee.2020.11.020 | 317.5 | 10.1016/j.gee.2020.11.020 | 297 | 0.6 | Yes | 10.3390/molecules25051077 | Type V
Menthol | CC(C)[C@@H]1CC[C@@H](C)C[C@H]1O | 13.74 | 10.1016/j.gee.2020.11.020 | 314.6 | 10.1016/j.gee.2020.11.020 | Lauric Acid | CCCCCCCCCCCC(=O)O | 34.69 | 10.1016/j.gee.2020.11.020 | 317.5 | 10.1016/j.gee.2020.11.020 | 289 | 0.7 | Yes | 10.3390/molecules25051077 | Type V
Menthol | CC(C)[C@@H]1CC[C@@H](C)C[C@H]1O | 13.74 | 10.1016/j.gee.2020.11.020 | 314.6 | 10.1016/j.gee.2020.11.020 | Lauric Acid | CCCCCCCCCCCC(=O)O | 34.69 | 10.1016/j.gee.2020.11.020 | 317.5 | 10.1016/j.gee.2020.11.020 | 299 | 0.8 | Yes | 10.3390/molecules25051077 | Type V
Menthol | CC(C)[C@@H]1CC[C@@H](C)C[C@H]1O | 13.74 | 10.1016/j.gee.2020.11.020 | 314.6 | 10.1016/j.gee.2020.11.020 | Lauric Acid | CCCCCCCCCCCC(=O)O | 34.69 | 10.1016/j.gee.2020.11.020 | 317.5 | 10.1016/j.gee.2020.11.020 | 307 | 0.9 | Yes | 10.3390/molecules25051077 | Type V
Menthol | CC(C)[C@@H]1CC[C@@H](C)C[C@H]1O | 13.74 | 10.1016/j.gee.2020.11.020 | 314.6 | 10.1016/j.gee.2020.11.020 | Myristic Acid | CCCCCCCCCCCCCC(=O)O | 45.75 | 10.1016/j.gee.2020.11.020 | 327 | 10.1016/j.gee.2020.11.020 | 324.97 | 0.1 | Yes | 10.1021/acssuschemeng.8b01203 | Type V
Menthol | CC(C)[C@@H]1CC[C@@H](C)C[C@H]1O | 13.74 | 10.1016/j.gee.2020.11.020 | 314.6 | 10.1016/j.gee.2020.11.020 | Myristic Acid | CCCCCCCCCCCCCC(=O)O | 45.75 | 10.1016/j.gee.2020.11.020 | 327 | 10.1016/j.gee.2020.11.020 | 322.84 | 0.2 | Yes | 10.1021/acssuschemeng.8b01203 | Type V
Menthol | CC(C)[C@@H]1CC[C@@H](C)C[C@H]1O | 13.74 | 10.1016/j.gee.2020.11.020 | 314.6 | 10.1016/j.gee.2020.11.020 | Myristic Acid | CCCCCCCCCCCCCC(=O)O | 45.75 | 10.1016/j.gee.2020.11.020 | 327 | 10.1016/j.gee.2020.11.020 | 319.74 | 0.3 | Yes | 10.1021/acssuschemeng.8b01203 | Type V
Menthol | CC(C)[C@@H]1CC[C@@H](C)C[C@H]1O | 13.74 | 10.1016/j.gee.2020.11.020 | 314.6 | 10.1016/j.gee.2020.11.020 | Myristic Acid | CCCCCCCCCCCCCC(=O)O | 45.75 | 10.1016/j.gee.2020.11.020 | 327 | 10.1016/j.gee.2020.11.020 | 317.1 | 0.4 | Yes | 10.1021/acssuschemeng.8b01203 | Type V
Menthol | CC(C)[C@@H]1CC[C@@H](C)C[C@H]1O | 13.74 | 10.1016/j.gee.2020.11.020 | 314.6 | 10.1016/j.gee.2020.11.020 | Myristic Acid | CCCCCCCCCCCCCC(=O)O | 45.75 | 10.1016/j.gee.2020.11.020 | 327 | 10.1016/j.gee.2020.11.020 | 314.17 | 0.5 | Yes | 10.1021/acssuschemeng.8b01203 | Type V
Menthol | CC(C)[C@@H]1CC[C@@H](C)C[C@H]1O | 13.74 | 10.1016/j.gee.2020.11.020 | 314.6 | 10.1016/j.gee.2020.11.020 | Myristic Acid | CCCCCCCCCCCCCC(=O)O | 45.75 | 10.1016/j.gee.2020.11.020 | 327 | 10.1016/j.gee.2020.11.020 | 310.93 | 0.6 | Yes | 10.1021/acssuschemeng.8b01203 | Type V
Menthol | CC(C)[C@@H]1CC[C@@H](C)C[C@H]1O | 13.74 | 10.1016/j.gee.2020.11.020 | 314.6 | 10.1016/j.gee.2020.11.020 | Myristic Acid | CCCCCCCCCCCCCC(=O)O | 45.75 | 10.1016/j.gee.2020.11.020 | 327 | 10.1016/j.gee.2020.11.020 | 303.76 | 0.7 | Yes | 10.1021/acssuschemeng.8b01203 | Type V
Menthol | CC(C)[C@@H]1CC[C@@H](C)C[C@H]1O | 13.74 | 10.1016/j.gee.2020.11.020 | 314.6 | 10.1016/j.gee.2020.11.020 | Myristic Acid | CCCCCCCCCCCCCC(=O)O | 45.75 | 10.1016/j.gee.2020.11.020 | 327 | 10.1016/j.gee.2020.11.020 | 296.17 | 0.8 | Yes | 10.1021/acssuschemeng.8b01203 | Type V
Menthol | CC(C)[C@@H]1CC[C@@H](C)C[C@H]1O | 13.74 | 10.1016/j.gee.2020.11.020 | 314.6 | 10.1016/j.gee.2020.11.020 | Myristic Acid | CCCCCCCCCCCCCC(=O)O | 45.75 | 10.1016/j.gee.2020.11.020 | 327 | 10.1016/j.gee.2020.11.020 | 306.35 | 0.9 | Yes | 10.1021/acssuschemeng.8b01203 | Type V
Menthol | CC(C)[C@@H]1CC[C@@H](C)C[C@H]1O | 13.74 | 10.1016/j.gee.2020.11.020 | 314.6 | 10.1016/j.gee.2020.11.020 | Octadecan-1-ol | CCCCCCCCCCCCCCCCCCO | 65.35 | 10.1016/j.gee.2020.11.020 | 332.9 | 10.1016/j.gee.2020.11.020 | 330.1 | 0.1 | Yes | 10.1021/acs.jpcb.0c02386 | Type V
Menthol | CC(C)[C@@H]1CC[C@@H](C)C[C@H]1O | 13.74 | 10.1016/j.gee.2020.11.020 | 314.6 | 10.1016/j.gee.2020.11.020 | Octadecan-1-ol | CCCCCCCCCCCCCCCCCCO | 65.35 | 10.1016/j.gee.2020.11.020 | 332.9 | 10.1016/j.gee.2020.11.020 | 328.9 | 0.2 | Yes | 10.1021/acs.jpcb.0c02386 | Type V
Menthol | CC(C)[C@@H]1CC[C@@H](C)C[C@H]1O | 13.74 | 10.1016/j.gee.2020.11.020 | 314.6 | 10.1016/j.gee.2020.11.020 | Octadecan-1-ol | CCCCCCCCCCCCCCCCCCO | 65.35 | 10.1016/j.gee.2020.11.020 | 332.9 | 10.1016/j.gee.2020.11.020 | 327.3 | 0.3 | Yes | 10.1021/acs.jpcb.0c02386 | Type V
Menthol | CC(C)[C@@H]1CC[C@@H](C)C[C@H]1O | 13.74 | 10.1016/j.gee.2020.11.020 | 314.6 | 10.1016/j.gee.2020.11.020 | Octadecan-1-ol | CCCCCCCCCCCCCCCCCCO | 65.35 | 10.1016/j.gee.2020.11.020 | 332.9 | 10.1016/j.gee.2020.11.020 | 325.1 | 0.4 | Yes | 10.1021/acs.jpcb.0c02386 | Type V
Menthol | CC(C)[C@@H]1CC[C@@H](C)C[C@H]1O | 13.74 | 10.1016/j.gee.2020.11.020 | 314.6 | 10.1016/j.gee.2020.11.020 | Octadecan-1-ol | CCCCCCCCCCCCCCCCCCO | 65.35 | 10.1016/j.gee.2020.11.020 | 332.9 | 10.1016/j.gee.2020.11.020 | 322.3 | 0.5 | Yes | 10.1021/acs.jpcb.0c02386 | Type V
Menthol | CC(C)[C@@H]1CC[C@@H](C)C[C@H]1O | 13.74 | 10.1016/j.gee.2020.11.020 | 314.6 | 10.1016/j.gee.2020.11.020 | Octadecan-1-ol | CCCCCCCCCCCCCCCCCCO | 65.35 | 10.1016/j.gee.2020.11.020 | 332.9 | 10.1016/j.gee.2020.11.020 | 318.9 | 0.599 | Yes | 10.1021/acs.jpcb.0c02386 | Type V
Menthol | CC(C)[C@@H]1CC[C@@H](C)C[C@H]1O | 13.74 | 10.1016/j.gee.2020.11.020 | 314.6 | 10.1016/j.gee.2020.11.020 | Octadecan-1-ol | CCCCCCCCCCCCCCCCCCO | 65.35 | 10.1016/j.gee.2020.11.020 | 332.9 | 10.1016/j.gee.2020.11.020 | 313.4 | 0.701 | Yes | 10.1021/acs.jpcb.0c02386 | Type V
Menthol | CC(C)[C@@H]1CC[C@@H](C)C[C@H]1O | 13.74 | 10.1016/j.gee.2020.11.020 | 314.6 | 10.1016/j.gee.2020.11.020 | Octadecan-1-ol | CCCCCCCCCCCCCCCCCCO | 65.35 | 10.1016/j.gee.2020.11.020 | 332.9 | 10.1016/j.gee.2020.11.020 | 307.8 | 0.8 | Yes | 10.1021/acs.jpcb.0c02386 | Type V
Menthol | CC(C)[C@@H]1CC[C@@H](C)C[C@H]1O | 13.74 | 10.1016/j.gee.2020.11.020 | 314.6 | 10.1016/j.gee.2020.11.020 | Octadecan-1-ol | CCCCCCCCCCCCCCCCCCO | 65.35 | 10.1016/j.gee.2020.11.020 | 332.9 | 10.1016/j.gee.2020.11.020 | 309 | 0.9 | Yes | 10.1021/acs.jpcb.0c02386 | Type V
Menthol | CC(C)[C@@H]1CC[C@@H](C)C[C@H]1O | 13.74 | 10.1016/j.gee.2020.11.020 | 314.6 | 10.1016/j.gee.2020.11.020 | Palmitic Acid | CCCCCCCCCCCCCCCC(=O)O | 51.02 | 10.1016/j.gee.2020.11.020 | 336.8 | 10.1016/j.gee.2020.11.020 | 333.43 | 0.1 | Yes | 10.1021/acssuschemeng.8b01203 | Type V
Menthol | CC(C)[C@@H]1CC[C@@H](C)C[C@H]1O | 13.74 | 10.1016/j.gee.2020.11.020 | 314.6 | 10.1016/j.gee.2020.11.020 | Palmitic Acid | CCCCCCCCCCCCCCCC(=O)O | 51.02 | 10.1016/j.gee.2020.11.020 | 336.8 | 10.1016/j.gee.2020.11.020 | 332.2 | 0.2 | Yes | 10.1021/acssuschemeng.8b01203 | Type V
Menthol | CC(C)[C@@H]1CC[C@@H](C)C[C@H]1O | 13.74 | 10.1016/j.gee.2020.11.020 | 314.6 | 10.1016/j.gee.2020.11.020 | Palmitic Acid | CCCCCCCCCCCCCCCC(=O)O | 51.02 | 10.1016/j.gee.2020.11.020 | 336.8 | 10.1016/j.gee.2020.11.020 | 329.91 | 0.3 | Yes | 10.1021/acssuschemeng.8b01203 | Type V
Menthol | CC(C)[C@@H]1CC[C@@H](C)C[C@H]1O | 13.74 | 10.1016/j.gee.2020.11.020 | 314.6 | 10.1016/j.gee.2020.11.020 | Palmitic Acid | CCCCCCCCCCCCCCCC(=O)O | 51.02 | 10.1016/j.gee.2020.11.020 | 336.8 | 10.1016/j.gee.2020.11.020 | 327.3 | 0.41 | Yes | 10.1021/acssuschemeng.8b01203 | Type V
Menthol | CC(C)[C@@H]1CC[C@@H](C)C[C@H]1O | 13.74 | 10.1016/j.gee.2020.11.020 | 314.6 | 10.1016/j.gee.2020.11.020 | Palmitic Acid | CCCCCCCCCCCCCCCC(=O)O | 51.02 | 10.1016/j.gee.2020.11.020 | 336.8 | 10.1016/j.gee.2020.11.020 | 325.36 | 0.5 | Yes | 10.1021/acssuschemeng.8b01203 | Type V
Menthol | CC(C)[C@@H]1CC[C@@H](C)C[C@H]1O | 13.74 | 10.1016/j.gee.2020.11.020 | 314.6 | 10.1016/j.gee.2020.11.020 | Palmitic Acid | CCCCCCCCCCCCCCCC(=O)O | 51.02 | 10.1016/j.gee.2020.11.020 | 336.8 | 10.1016/j.gee.2020.11.020 | 322.82 | 0.6 | Yes | 10.1021/acssuschemeng.8b01203 | Type V
Menthol | CC(C)[C@@H]1CC[C@@H](C)C[C@H]1O | 13.74 | 10.1016/j.gee.2020.11.020 | 314.6 | 10.1016/j.gee.2020.11.020 | Palmitic Acid | CCCCCCCCCCCCCCCC(=O)O | 51.02 | 10.1016/j.gee.2020.11.020 | 336.8 | 10.1016/j.gee.2020.11.020 | 317.07 | 0.7 | Yes | 10.1021/acssuschemeng.8b01203 | Type V
Menthol | CC(C)[C@@H]1CC[C@@H](C)C[C@H]1O | 13.74 | 10.1016/j.gee.2020.11.020 | 314.6 | 10.1016/j.gee.2020.11.020 | Palmitic Acid | CCCCCCCCCCCCCCCC(=O)O | 51.02 | 10.1016/j.gee.2020.11.020 | 336.8 | 10.1016/j.gee.2020.11.020 | 308.61 | 0.8 | Yes | 10.1021/acssuschemeng.8b01203 | Type V
Menthol | CC(C)[C@@H]1CC[C@@H](C)C[C@H]1O | 13.74 | 10.1016/j.gee.2020.11.020 | 314.6 | 10.1016/j.gee.2020.11.020 | Palmitic Acid | CCCCCCCCCCCCCCCC(=O)O | 51.02 | 10.1016/j.gee.2020.11.020 | 336.8 | 10.1016/j.gee.2020.11.020 | 308.53 | 0.9 | Yes | 10.1021/acssuschemeng.8b01203 | Type V
Menthol | CC(C)[C@@H]1CC[C@@H](C)C[C@H]1O | 13.74 | 10.1016/j.gee.2020.11.020 | 314.6 | 10.1016/j.gee.2020.11.020 | Phenylpropionic Acid | O=C(O)CCc1ccccc1 | 32.7 | 10.1016/j.gee.2020.11.020 | 321.1 | 10.1016/j.gee.2020.11.020 | 315.35 | 0.1 | Yes | 10.3390/molecules25051077 | Type V
Menthol | CC(C)[C@@H]1CC[C@@H](C)C[C@H]1O | 13.74 | 10.1016/j.gee.2020.11.020 | 314.6 | 10.1016/j.gee.2020.11.020 | Phenylpropionic Acid | O=C(O)CCc1ccccc1 | 32.7 | 10.1016/j.gee.2020.11.020 | 321.1 | 10.1016/j.gee.2020.11.020 | 309.65 | 0.2 | Yes | 10.3390/molecules25051077 | Type V
Menthol | CC(C)[C@@H]1CC[C@@H](C)C[C@H]1O | 13.74 | 10.1016/j.gee.2020.11.020 | 314.6 | 10.1016/j.gee.2020.11.020 | Phenylpropionic Acid | O=C(O)CCc1ccccc1 | 32.7 | 10.1016/j.gee.2020.11.020 | 321.1 | 10.1016/j.gee.2020.11.020 | 303.95 | 0.3 | Yes | 10.3390/molecules25051077 | Type V
Menthol | CC(C)[C@@H]1CC[C@@H](C)C[C@H]1O | 13.74 | 10.1016/j.gee.2020.11.020 | 314.6 | 10.1016/j.gee.2020.11.020 | Phenylpropionic Acid | O=C(O)CCc1ccccc1 | 32.7 | 10.1016/j.gee.2020.11.020 | 321.1 | 10.1016/j.gee.2020.11.020 | 296.93 | 0.4 | Yes | 10.3390/molecules25051077 | Type V
Menthol | CC(C)[C@@H]1CC[C@@H](C)C[C@H]1O | 13.74 | 10.1016/j.gee.2020.11.020 | 314.6 | 10.1016/j.gee.2020.11.020 | Phenylpropionic Acid | O=C(O)CCc1ccccc1 | 32.7 | 10.1016/j.gee.2020.11.020 | 321.1 | 10.1016/j.gee.2020.11.020 | 290.35 | 0.5 | Yes | 10.3390/molecules25051077 | Type V
Menthol | CC(C)[C@@H]1CC[C@@H](C)C[C@H]1O | 13.74 | 10.1016/j.gee.2020.11.020 | 314.6 | 10.1016/j.gee.2020.11.020 | Phenylpropionic Acid | O=C(O)CCc1ccccc1 | 32.7 | 10.1016/j.gee.2020.11.020 | 321.1 | 10.1016/j.gee.2020.11.020 | 284.21 | 0.6 | Yes | 10.3390/molecules25051077 | Type V
Menthol | CC(C)[C@@H]1CC[C@@H](C)C[C@H]1O | 13.74 | 10.1016/j.gee.2020.11.020 | 314.6 | 10.1016/j.gee.2020.11.020 | Phenylpropionic Acid | O=C(O)CCc1ccccc1 | 32.7 | 10.1016/j.gee.2020.11.020 | 321.1 | 10.1016/j.gee.2020.11.020 | 291.67 | 0.7 | Yes | 10.3390/molecules25051077 | Type V
Menthol | CC(C)[C@@H]1CC[C@@H](C)C[C@H]1O | 13.74 | 10.1016/j.gee.2020.11.020 | 314.6 | 10.1016/j.gee.2020.11.020 | Phenylpropionic Acid | O=C(O)CCc1ccccc1 | 32.7 | 10.1016/j.gee.2020.11.020 | 321.1 | 10.1016/j.gee.2020.11.020 | 299.56 | 0.8 | Yes | 10.3390/molecules25051077 | Type V
Menthol | CC(C)[C@@H]1CC[C@@H](C)C[C@H]1O | 13.74 | 10.1016/j.gee.2020.11.020 | 314.6 | 10.1016/j.gee.2020.11.020 | Phenylpropionic Acid | O=C(O)CCc1ccccc1 | 32.7 | 10.1016/j.gee.2020.11.020 | 321.1 | 10.1016/j.gee.2020.11.020 | 307.46 | 0.9 | Yes | 10.3390/molecules25051077 | Type V
Menthol | CC(C)[C@@H]1CC[C@@H](C)C[C@H]1O | 13.74 | 10.1016/j.gee.2020.11.020 | 314.6 | 10.1016/j.gee.2020.11.020 | Salicylic Acid | O=C(O)c1ccccc1O | 26.1 | 10.1016/S0021-9614(02)00351-8 | 432.15 | 10.1016/j.molliq.2020.114745 | 297.9 | 0.85 | No | 10.1039/C9CC04846D | Type V
Menthol | CC(C)[C@@H]1CC[C@@H](C)C[C@H]1O | 13.74 | 10.1016/j.gee.2020.11.020 | 314.6 | 10.1016/j.gee.2020.11.020 | Stearic Acid | CCCCCCCCCCCCCCCCCC(=O)O | 61.36 | 10.1021/acs.jpcb.0c02386 | 343.67 | 10.1021/acs.jpcb.0c02386 | 340.88 | 0.1 | Yes | 10.1021/acssuschemeng.8b01203 | Type V
Menthol | CC(C)[C@@H]1CC[C@@H](C)C[C@H]1O | 13.74 | 10.1016/j.gee.2020.11.020 | 314.6 | 10.1016/j.gee.2020.11.020 | Stearic Acid | CCCCCCCCCCCCCCCCCC(=O)O | 61.36 | 10.1021/acs.jpcb.0c02386 | 343.67 | 10.1021/acs.jpcb.0c02386 | 338.68 | 0.2 | Yes | 10.1021/acssuschemeng.8b01203 | Type V
Menthol | CC(C)[C@@H]1CC[C@@H](C)C[C@H]1O | 13.74 | 10.1016/j.gee.2020.11.020 | 314.6 | 10.1016/j.gee.2020.11.020 | Stearic Acid | CCCCCCCCCCCCCCCCCC(=O)O | 61.36 | 10.1021/acs.jpcb.0c02386 | 343.67 | 10.1021/acs.jpcb.0c02386 | 336.77 | 0.31 | Yes | 10.1021/acssuschemeng.8b01203 | Type V
Menthol | CC(C)[C@@H]1CC[C@@H](C)C[C@H]1O | 13.74 | 10.1016/j.gee.2020.11.020 | 314.6 | 10.1016/j.gee.2020.11.020 | Stearic Acid | CCCCCCCCCCCCCCCCCC(=O)O | 61.36 | 10.1021/acs.jpcb.0c02386 | 343.67 | 10.1021/acs.jpcb.0c02386 | 335.17 | 0.4 | Yes | 10.1021/acssuschemeng.8b01203 | Type V
Menthol | CC(C)[C@@H]1CC[C@@H](C)C[C@H]1O | 13.74 | 10.1016/j.gee.2020.11.020 | 314.6 | 10.1016/j.gee.2020.11.020 | Stearic Acid | CCCCCCCCCCCCCCCCCC(=O)O | 61.36 | 10.1021/acs.jpcb.0c02386 | 343.67 | 10.1021/acs.jpcb.0c02386 | 332.85 | 0.5 | Yes | 10.1021/acssuschemeng.8b01203 | Type V
Menthol | CC(C)[C@@H]1CC[C@@H](C)C[C@H]1O | 13.74 | 10.1016/j.gee.2020.11.020 | 314.6 | 10.1016/j.gee.2020.11.020 | Stearic Acid | CCCCCCCCCCCCCCCCCC(=O)O | 61.36 | 10.1021/acs.jpcb.0c02386 | 343.67 | 10.1021/acs.jpcb.0c02386 | 330.76 | 0.6 | Yes | 10.1021/acssuschemeng.8b01203 | Type V
Menthol | CC(C)[C@@H]1CC[C@@H](C)C[C@H]1O | 13.74 | 10.1016/j.gee.2020.11.020 | 314.6 | 10.1016/j.gee.2020.11.020 | Stearic Acid | CCCCCCCCCCCCCCCCCC(=O)O | 61.36 | 10.1021/acs.jpcb.0c02386 | 343.67 | 10.1021/acs.jpcb.0c02386 | 322.99 | 0.7 | Yes | 10.1021/acssuschemeng.8b01203 | Type V
Menthol | CC(C)[C@@H]1CC[C@@H](C)C[C@H]1O | 13.74 | 10.1016/j.gee.2020.11.020 | 314.6 | 10.1016/j.gee.2020.11.020 | Stearic Acid | CCCCCCCCCCCCCCCCCC(=O)O | 61.36 | 10.1021/acs.jpcb.0c02386 | 343.67 | 10.1021/acs.jpcb.0c02386 | 316.14 | 0.8 | Yes | 10.1021/acssuschemeng.8b01203 | Type V
Menthol | CC(C)[C@@H]1CC[C@@H](C)C[C@H]1O | 13.74 | 10.1016/j.gee.2020.11.020 | 314.6 | 10.1016/j.gee.2020.11.020 | Stearic Acid | CCCCCCCCCCCCCCCCCC(=O)O | 61.36 | 10.1021/acs.jpcb.0c02386 | 343.67 | 10.1021/acs.jpcb.0c02386 | 308.6 | 0.9 | Yes | 10.1021/acssuschemeng.8b01203 | Type V
Menthol | CC(C)[C@@H]1CC[C@@H](C)C[C@H]1O | 13.74 | 10.1016/j.gee.2020.11.020 | 314.6 | 10.1016/j.gee.2020.11.020 | Testosterone | C[C@]12CC[C@H]3[C@@H](CCC4=CC(=O)CC[C@@]43C)[C@@H]1CC[C@@H]2O | 24.86 | 10.1021/js9701465 | 424.15 | 10.1016/j.molliq.2020.114745 | 412.048 | 0.196 | Yes | 10.1021/js9701465 | Type V
Menthol | CC(C)[C@@H]1CC[C@@H](C)C[C@H]1O | 13.74 | 10.1016/j.gee.2020.11.020 | 314.6 | 10.1016/j.gee.2020.11.020 | Testosterone | C[C@]12CC[C@H]3[C@@H](CCC4=CC(=O)CC[C@@]43C)[C@@H]1CC[C@@H]2O | 24.86 | 10.1021/js9701465 | 424.15 | 10.1016/j.molliq.2020.114745 | 396.175 | 0.401 | Yes | 10.1021/js9701465 | Type V
Menthol | CC(C)[C@@H]1CC[C@@H](C)C[C@H]1O | 13.74 | 10.1016/j.gee.2020.11.020 | 314.6 | 10.1016/j.gee.2020.11.020 | Testosterone | C[C@]12CC[C@H]3[C@@H](CCC4=CC(=O)CC[C@@]43C)[C@@H]1CC[C@@H]2O | 24.86 | 10.1021/js9701465 | 424.15 | 10.1016/j.molliq.2020.114745 | 389.825 | 0.502 | Yes | 10.1021/js9701465 | Type V
Menthol | CC(C)[C@@H]1CC[C@@H](C)C[C@H]1O | 13.74 | 10.1016/j.gee.2020.11.020 | 314.6 | 10.1016/j.gee.2020.11.020 | Testosterone | C[C@]12CC[C@H]3[C@@H](CCC4=CC(=O)CC[C@@]43C)[C@@H]1CC[C@@H]2O | 24.86 | 10.1021/js9701465 | 424.15 | 10.1016/j.molliq.2020.114745 | 377.127 | 0.602 | Yes | 10.1021/js9701465 | Type V
Menthol | CC(C)[C@@H]1CC[C@@H](C)C[C@H]1O | 13.74 | 10.1016/j.gee.2020.11.020 | 314.6 | 10.1016/j.gee.2020.11.020 | Testosterone | C[C@]12CC[C@H]3[C@@H](CCC4=CC(=O)CC[C@@]43C)[C@@H]1CC[C@@H]2O | 24.86 | 10.1021/js9701465 | 424.15 | 10.1016/j.molliq.2020.114745 | 368.238 | 0.672 | Yes | 10.1021/js9701465 | Type V
Menthol | CC(C)[C@@H]1CC[C@@H](C)C[C@H]1O | 13.74 | 10.1016/j.gee.2020.11.020 | 314.6 | 10.1016/j.gee.2020.11.020 | Testosterone | C[C@]12CC[C@H]3[C@@H](CCC4=CC(=O)CC[C@@]43C)[C@@H]1CC[C@@H]2O | 24.86 | 10.1021/js9701465 | 424.15 | 10.1016/j.molliq.2020.114745 | 327.603 | 0.756 | Yes | 10.1021/js9701465 | Type V
Menthol | CC(C)[C@@H]1CC[C@@H](C)C[C@H]1O | 13.74 | 10.1016/j.gee.2020.11.020 | 314.6 | 10.1016/j.gee.2020.11.020 | Testosterone | C[C@]12CC[C@H]3[C@@H](CCC4=CC(=O)CC[C@@]43C)[C@@H]1CC[C@@H]2O | 24.86 | 10.1021/js9701465 | 424.15 | 10.1016/j.molliq.2020.114745 | 312.365 | 0.811 | Yes | 10.1021/js9701465 | Type V
Menthol | CC(C)[C@@H]1CC[C@@H](C)C[C@H]1O | 13.74 | 10.1016/j.gee.2020.11.020 | 314.6 | 10.1016/j.gee.2020.11.020 | Thymol | Cc1ccc(C(C)C)c(O)c1 | 19.65 | 10.1016/j.gee.2020.11.020 | 323.5 | 10.1016/j.gee.2020.11.020 | 317.9 | 0.101 | Yes | 10.1039/C9CC04846D | Type V
Menthol | CC(C)[C@@H]1CC[C@@H](C)C[C@H]1O | 13.74 | 10.1016/j.gee.2020.11.020 | 314.6 | 10.1016/j.gee.2020.11.020 | Thymol | Cc1ccc(C(C)C)c(O)c1 | 19.65 | 10.1016/j.gee.2020.11.020 | 323.5 | 10.1016/j.gee.2020.11.020 | 308.3 | 0.201 | Yes | 10.1039/C9CC04846D | Type V
Menthol | CC(C)[C@@H]1CC[C@@H](C)C[C@H]1O | 13.74 | 10.1016/j.gee.2020.11.020 | 314.6 | 10.1016/j.gee.2020.11.020 | Thymol | Cc1ccc(C(C)C)c(O)c1 | 19.65 | 10.1016/j.gee.2020.11.020 | 323.5 | 10.1016/j.gee.2020.11.020 | 281.3 | 0.3 | Yes | 10.1039/C9CC04846D | Type V
Menthol | CC(C)[C@@H]1CC[C@@H](C)C[C@H]1O | 13.74 | 10.1016/j.gee.2020.11.020 | 314.6 | 10.1016/j.gee.2020.11.020 | Thymol | Cc1ccc(C(C)C)c(O)c1 | 19.65 | 10.1016/j.gee.2020.11.020 | 323.5 | 10.1016/j.gee.2020.11.020 | 278.3 | 0.398 | Yes | 10.1039/C9CC04846D | Type V
Menthol | CC(C)[C@@H]1CC[C@@H](C)C[C@H]1O | 13.74 | 10.1016/j.gee.2020.11.020 | 314.6 | 10.1016/j.gee.2020.11.020 | Thymol | Cc1ccc(C(C)C)c(O)c1 | 19.65 | 10.1016/j.gee.2020.11.020 | 323.5 | 10.1016/j.gee.2020.11.020 | 265.4 | 0.463 | Yes | 10.1039/C9CC04846D | Type V
Menthol | CC(C)[C@@H]1CC[C@@H](C)C[C@H]1O | 13.74 | 10.1016/j.gee.2020.11.020 | 314.6 | 10.1016/j.gee.2020.11.020 | Thymol | Cc1ccc(C(C)C)c(O)c1 | 19.65 | 10.1016/j.gee.2020.11.020 | 323.5 | 10.1016/j.gee.2020.11.020 | 263.9 | 0.648 | Yes | 10.1039/C9CC04846D | Type V
Menthol | CC(C)[C@@H]1CC[C@@H](C)C[C@H]1O | 13.74 | 10.1016/j.gee.2020.11.020 | 314.6 | 10.1016/j.gee.2020.11.020 | Thymol | Cc1ccc(C(C)C)c(O)c1 | 19.65 | 10.1016/j.gee.2020.11.020 | 323.5 | 10.1016/j.gee.2020.11.020 | 272.4 | 0.7 | Yes | 10.1039/C9CC04846D | Type V
Menthol | CC(C)[C@@H]1CC[C@@H](C)C[C@H]1O | 13.74 | 10.1016/j.gee.2020.11.020 | 314.6 | 10.1016/j.gee.2020.11.020 | Thymol | Cc1ccc(C(C)C)c(O)c1 | 19.65 | 10.1016/j.gee.2020.11.020 | 323.5 | 10.1016/j.gee.2020.11.020 | 295.5 | 0.8 | Yes | 10.1039/C9CC04846D | Type V
Menthol | CC(C)[C@@H]1CC[C@@H](C)C[C@H]1O | 13.74 | 10.1016/j.gee.2020.11.020 | 314.6 | 10.1016/j.gee.2020.11.020 | Thymol | Cc1ccc(C(C)C)c(O)c1 | 19.65 | 10.1016/j.gee.2020.11.020 | 323.5 | 10.1016/j.gee.2020.11.020 | 304.4 | 0.895 | Yes | 10.1039/C9CC04846D | Type V
Myristic Acid | CCCCCCCCCCCCCC(=O)O | 45.75 | 10.1016/j.gee.2020.11.020 | 327 | 10.1016/j.gee.2020.11.020 | Palmitic Acid | CCCCCCCCCCCCCCCC(=O)O | 51.02 | 10.1016/j.gee.2020.11.020 | 336.8 | 10.1016/j.gee.2020.11.020 | 335.41 | 0.049 | Yes | 10.1016/j.chemphyslip.2009.05.004 | Type V
Myristic Acid | CCCCCCCCCCCCCC(=O)O | 45.75 | 10.1016/j.gee.2020.11.020 | 327 | 10.1016/j.gee.2020.11.020 | Palmitic Acid | CCCCCCCCCCCCCCCC(=O)O | 51.02 | 10.1016/j.gee.2020.11.020 | 336.8 | 10.1016/j.gee.2020.11.020 | 334.06 | 0.101 | Yes | 10.1016/j.chemphyslip.2009.05.004 | Type V
Myristic Acid | CCCCCCCCCCCCCC(=O)O | 45.75 | 10.1016/j.gee.2020.11.020 | 327 | 10.1016/j.gee.2020.11.020 | Palmitic Acid | CCCCCCCCCCCCCCCC(=O)O | 51.02 | 10.1016/j.gee.2020.11.020 | 336.8 | 10.1016/j.gee.2020.11.020 | 332.87 | 0.151 | Yes | 10.1016/j.chemphyslip.2009.05.004 | Type V
Myristic Acid | CCCCCCCCCCCCCC(=O)O | 45.75 | 10.1016/j.gee.2020.11.020 | 327 | 10.1016/j.gee.2020.11.020 | Palmitic Acid | CCCCCCCCCCCCCCCC(=O)O | 51.02 | 10.1016/j.gee.2020.11.020 | 336.8 | 10.1016/j.gee.2020.11.020 | 331.87 | 0.202 | Yes | 10.1016/j.chemphyslip.2009.05.004 | Type V
Myristic Acid | CCCCCCCCCCCCCC(=O)O | 45.75 | 10.1016/j.gee.2020.11.020 | 327 | 10.1016/j.gee.2020.11.020 | Palmitic Acid | CCCCCCCCCCCCCCCC(=O)O | 51.02 | 10.1016/j.gee.2020.11.020 | 336.8 | 10.1016/j.gee.2020.11.020 | 330.77 | 0.2517 | Yes | 10.1016/j.chemphyslip.2009.05.004 | Type V
Myristic Acid | CCCCCCCCCCCCCC(=O)O | 45.75 | 10.1016/j.gee.2020.11.020 | 327 | 10.1016/j.gee.2020.11.020 | Palmitic Acid | CCCCCCCCCCCCCCCC(=O)O | 51.02 | 10.1016/j.gee.2020.11.020 | 336.8 | 10.1016/j.gee.2020.11.020 | 329.63 | 0.3027 | Yes | 10.1016/j.chemphyslip.2009.05.004 | Type V
Myristic Acid | CCCCCCCCCCCCCC(=O)O | 45.75 | 10.1016/j.gee.2020.11.020 | 327 | 10.1016/j.gee.2020.11.020 | Palmitic Acid | CCCCCCCCCCCCCCCC(=O)O | 51.02 | 10.1016/j.gee.2020.11.020 | 336.8 | 10.1016/j.gee.2020.11.020 | 328.01 | 0.3491 | Yes | 10.1016/j.chemphyslip.2009.05.004 | Type V
Myristic Acid | CCCCCCCCCCCCCC(=O)O | 45.75 | 10.1016/j.gee.2020.11.020 | 327 | 10.1016/j.gee.2020.11.020 | Palmitic Acid | CCCCCCCCCCCCCCCC(=O)O | 51.02 | 10.1016/j.gee.2020.11.020 | 336.8 | 10.1016/j.gee.2020.11.020 | 326 | 0.4002 | Yes | 10.1016/j.chemphyslip.2009.05.004 | Type V
Myristic Acid | CCCCCCCCCCCCCC(=O)O | 45.75 | 10.1016/j.gee.2020.11.020 | 327 | 10.1016/j.gee.2020.11.020 | Palmitic Acid | CCCCCCCCCCCCCCCC(=O)O | 51.02 | 10.1016/j.gee.2020.11.020 | 336.8 | 10.1016/j.gee.2020.11.020 | 321.27 | 0.4499 | Yes | 10.1016/j.chemphyslip.2009.05.004 | Type V
Myristic Acid | CCCCCCCCCCCCCC(=O)O | 45.75 | 10.1016/j.gee.2020.11.020 | 327 | 10.1016/j.gee.2020.11.020 | Palmitic Acid | CCCCCCCCCCCCCCCC(=O)O | 51.02 | 10.1016/j.gee.2020.11.020 | 336.8 | 10.1016/j.gee.2020.11.020 | 321.75 | 0.5023 | Yes | 10.1016/j.chemphyslip.2009.05.004 | Type V
Myristic Acid | CCCCCCCCCCCCCC(=O)O | 45.75 | 10.1016/j.gee.2020.11.020 | 327 | 10.1016/j.gee.2020.11.020 | Palmitic Acid | CCCCCCCCCCCCCCCC(=O)O | 51.02 | 10.1016/j.gee.2020.11.020 | 336.8 | 10.1016/j.gee.2020.11.020 | 321.99 | 0.5505 | Yes | 10.1016/j.chemphyslip.2009.05.004 | Type V
Myristic Acid | CCCCCCCCCCCCCC(=O)O | 45.75 | 10.1016/j.gee.2020.11.020 | 327 | 10.1016/j.gee.2020.11.020 | Palmitic Acid | CCCCCCCCCCCCCCCC(=O)O | 51.02 | 10.1016/j.gee.2020.11.020 | 336.8 | 10.1016/j.gee.2020.11.020 | 321.18 | 0.6044 | Yes | 10.1016/j.chemphyslip.2009.05.004 | Type V
Myristic Acid | CCCCCCCCCCCCCC(=O)O | 45.75 | 10.1016/j.gee.2020.11.020 | 327 | 10.1016/j.gee.2020.11.020 | Palmitic Acid | CCCCCCCCCCCCCCCC(=O)O | 51.02 | 10.1016/j.gee.2020.11.020 | 336.8 | 10.1016/j.gee.2020.11.020 | 320.64 | 0.6498 | Yes | 10.1016/j.chemphyslip.2009.05.004 | Type V
Myristic Acid | CCCCCCCCCCCCCC(=O)O | 45.75 | 10.1016/j.gee.2020.11.020 | 327 | 10.1016/j.gee.2020.11.020 | Palmitic Acid | CCCCCCCCCCCCCCCC(=O)O | 51.02 | 10.1016/j.gee.2020.11.020 | 336.8 | 10.1016/j.gee.2020.11.020 | 320.42 | 0.6984 | Yes | 10.1016/j.chemphyslip.2009.05.004 | Type V
Myristic Acid | CCCCCCCCCCCCCC(=O)O | 45.75 | 10.1016/j.gee.2020.11.020 | 327 | 10.1016/j.gee.2020.11.020 | Palmitic Acid | CCCCCCCCCCCCCCCC(=O)O | 51.02 | 10.1016/j.gee.2020.11.020 | 336.8 | 10.1016/j.gee.2020.11.020 | 319.96 | 0.7203 | Yes | 10.1016/j.chemphyslip.2009.05.004 | Type V
Myristic Acid | CCCCCCCCCCCCCC(=O)O | 45.75 | 10.1016/j.gee.2020.11.020 | 327 | 10.1016/j.gee.2020.11.020 | Palmitic Acid | CCCCCCCCCCCCCCCC(=O)O | 51.02 | 10.1016/j.gee.2020.11.020 | 336.8 | 10.1016/j.gee.2020.11.020 | 324.04 | 0.8499 | Yes | 10.1016/j.chemphyslip.2009.05.004 | Type V
Myristic Acid | CCCCCCCCCCCCCC(=O)O | 45.75 | 10.1016/j.gee.2020.11.020 | 327 | 10.1016/j.gee.2020.11.020 | Palmitic Acid | CCCCCCCCCCCCCCCC(=O)O | 51.02 | 10.1016/j.gee.2020.11.020 | 336.8 | 10.1016/j.gee.2020.11.020 | 325.54 | 0.9004 | Yes | 10.1016/j.chemphyslip.2009.05.004 | Type V
Oleic acid | CCCCCCCC/C=C\CCCCCCCC(=O)O | 42.99 | 10.1007/s11746-007-1191-9 | 289.45 | 10.1016/j.molliq.2020.114745 | Capric Acid | CCCCCCCCCC(=O)O | 27.5 | 10.1016/j.gee.2020.11.020 | 304.8 | 10.1016/j.gee.2020.11.020 | 301.2 | 0.1 | Yes | 10.1016/j.ijggc.2019.102839 | Type V
Oleic acid | CCCCCCCC/C=C\CCCCCCCC(=O)O | 42.99 | 10.1007/s11746-007-1191-9 | 289.45 | 10.1016/j.molliq.2020.114745 | Capric Acid | CCCCCCCCCC(=O)O | 27.5 | 10.1016/j.gee.2020.11.020 | 304.8 | 10.1016/j.gee.2020.11.020 | 296.71 | 0.2 | Yes | 10.1016/j.ijggc.2019.102839 | Type V
Oleic acid | CCCCCCCC/C=C\CCCCCCCC(=O)O | 42.99 | 10.1007/s11746-007-1191-9 | 289.45 | 10.1016/j.molliq.2020.114745 | Capric Acid | CCCCCCCCCC(=O)O | 27.5 | 10.1016/j.gee.2020.11.020 | 304.8 | 10.1016/j.gee.2020.11.020 | 289.87 | 0.3 | Yes | 10.1016/j.ijggc.2019.102839 | Type V
Oleic acid | CCCCCCCC/C=C\CCCCCCCC(=O)O | 42.99 | 10.1007/s11746-007-1191-9 | 289.45 | 10.1016/j.molliq.2020.114745 | Capric Acid | CCCCCCCCCC(=O)O | 27.5 | 10.1016/j.gee.2020.11.020 | 304.8 | 10.1016/j.gee.2020.11.020 | 283.68 | 0.4 | Yes | 10.1016/j.ijggc.2019.102839 | Type V
Oleic acid | CCCCCCCC/C=C\CCCCCCCC(=O)O | 42.99 | 10.1007/s11746-007-1191-9 | 289.45 | 10.1016/j.molliq.2020.114745 | Capric Acid | CCCCCCCCCC(=O)O | 27.5 | 10.1016/j.gee.2020.11.020 | 304.8 | 10.1016/j.gee.2020.11.020 | 281.33 | 0.5 | Yes | 10.1016/j.ijggc.2019.102839 | Type V
Oleic acid | CCCCCCCC/C=C\CCCCCCCC(=O)O | 42.99 | 10.1007/s11746-007-1191-9 | 289.45 | 10.1016/j.molliq.2020.114745 | Capric Acid | CCCCCCCCCC(=O)O | 27.5 | 10.1016/j.gee.2020.11.020 | 304.8 | 10.1016/j.gee.2020.11.020 | 272.78 | 0.6 | Yes | 10.1016/j.ijggc.2019.102839 | Type V
Oleic acid | CCCCCCCC/C=C\CCCCCCCC(=O)O | 42.99 | 10.1007/s11746-007-1191-9 | 289.45 | 10.1016/j.molliq.2020.114745 | Capric Acid | CCCCCCCCCC(=O)O | 27.5 | 10.1016/j.gee.2020.11.020 | 304.8 | 10.1016/j.gee.2020.11.020 | 277.48 | 0.7 | Yes | 10.1016/j.ijggc.2019.102839 | Type V
Oleic acid | CCCCCCCC/C=C\CCCCCCCC(=O)O | 42.99 | 10.1007/s11746-007-1191-9 | 289.45 | 10.1016/j.molliq.2020.114745 | Capric Acid | CCCCCCCCCC(=O)O | 27.5 | 10.1016/j.gee.2020.11.020 | 304.8 | 10.1016/j.gee.2020.11.020 | 282.82 | 0.8 | Yes | 10.1016/j.ijggc.2019.102839 | Type V
Oleic acid | CCCCCCCC/C=C\CCCCCCCC(=O)O | 42.99 | 10.1007/s11746-007-1191-9 | 289.45 | 10.1016/j.molliq.2020.114745 | Capric Acid | CCCCCCCCCC(=O)O | 27.5 | 10.1016/j.gee.2020.11.020 | 304.8 | 10.1016/j.gee.2020.11.020 | 285.39 | 0.9 | Yes | 10.1016/j.ijggc.2019.102839 | Type V
Palmitic Acid | CCCCCCCCCCCCCCCC(=O)O | 51.02 | 10.1016/j.gee.2020.11.020 | 336.8 | 10.1016/j.gee.2020.11.020 | Ibuprofen | CC(C)Cc1ccc(C(C)C(=O)O)cc1 | 39.5 | 10.1016/j.gee.2020.11.020 | 350.4 | 10.1016/j.gee.2020.11.020 | 343.91 | 0.0971 | Yes | 10.1007/s10973-012-2831-3 | Type V
Palmitic Acid | CCCCCCCCCCCCCCCC(=O)O | 51.02 | 10.1016/j.gee.2020.11.020 | 336.8 | 10.1016/j.gee.2020.11.020 | Ibuprofen | CC(C)Cc1ccc(C(C)C(=O)O)cc1 | 39.5 | 10.1016/j.gee.2020.11.020 | 350.4 | 10.1016/j.gee.2020.11.020 | 340.64 | 0.1935 | Yes | 10.1007/s10973-012-2831-3 | Type V
Palmitic Acid | CCCCCCCCCCCCCCCC(=O)O | 51.02 | 10.1016/j.gee.2020.11.020 | 336.8 | 10.1016/j.gee.2020.11.020 | Ibuprofen | CC(C)Cc1ccc(C(C)C(=O)O)cc1 | 39.5 | 10.1016/j.gee.2020.11.020 | 350.4 | 10.1016/j.gee.2020.11.020 | 334.48 | 0.2957 | Yes | 10.1007/s10973-012-2831-3 | Type V
Palmitic Acid | CCCCCCCCCCCCCCCC(=O)O | 51.02 | 10.1016/j.gee.2020.11.020 | 336.8 | 10.1016/j.gee.2020.11.020 | Ibuprofen | CC(C)Cc1ccc(C(C)C(=O)O)cc1 | 39.5 | 10.1016/j.gee.2020.11.020 | 350.4 | 10.1016/j.gee.2020.11.020 | 331.22 | 0.3995 | Yes | 10.1007/s10973-012-2831-3 | Type V
Palmitic Acid | CCCCCCCCCCCCCCCC(=O)O | 51.02 | 10.1016/j.gee.2020.11.020 | 336.8 | 10.1016/j.gee.2020.11.020 | Ibuprofen | CC(C)Cc1ccc(C(C)C(=O)O)cc1 | 39.5 | 10.1016/j.gee.2020.11.020 | 350.4 | 10.1016/j.gee.2020.11.020 | 323.69 | 0.5 | Yes | 10.1007/s10973-012-2831-3 | Type V
Palmitic Acid | CCCCCCCCCCCCCCCC(=O)O | 51.02 | 10.1016/j.gee.2020.11.020 | 336.8 | 10.1016/j.gee.2020.11.020 | Ibuprofen | CC(C)Cc1ccc(C(C)C(=O)O)cc1 | 39.5 | 10.1016/j.gee.2020.11.020 | 350.4 | 10.1016/j.gee.2020.11.020 | 328.79 | 0.5966 | Yes | 10.1007/s10973-012-2831-3 | Type V
Palmitic Acid | CCCCCCCCCCCCCCCC(=O)O | 51.02 | 10.1016/j.gee.2020.11.020 | 336.8 | 10.1016/j.gee.2020.11.020 | Ibuprofen | CC(C)Cc1ccc(C(C)C(=O)O)cc1 | 39.5 | 10.1016/j.gee.2020.11.020 | 350.4 | 10.1016/j.gee.2020.11.020 | 331.38 | 0.698 | Yes | 10.1007/s10973-012-2831-3 | Type V
Palmitic Acid | CCCCCCCCCCCCCCCC(=O)O | 51.02 | 10.1016/j.gee.2020.11.020 | 336.8 | 10.1016/j.gee.2020.11.020 | Ibuprofen | CC(C)Cc1ccc(C(C)C(=O)O)cc1 | 39.5 | 10.1016/j.gee.2020.11.020 | 350.4 | 10.1016/j.gee.2020.11.020 | 332.53 | 0.7979 | Yes | 10.1007/s10973-012-2831-3 | Type V
Palmitic Acid | CCCCCCCCCCCCCCCC(=O)O | 51.02 | 10.1016/j.gee.2020.11.020 | 336.8 | 10.1016/j.gee.2020.11.020 | Ibuprofen | CC(C)Cc1ccc(C(C)C(=O)O)cc1 | 39.5 | 10.1016/j.gee.2020.11.020 | 350.4 | 10.1016/j.gee.2020.11.020 | 333.69 | 0.8682 | Yes | 10.1007/s10973-012-2831-3 | Type V
Palmitic Acid | CCCCCCCCCCCCCCCC(=O)O | 51.02 | 10.1016/j.gee.2020.11.020 | 336.8 | 10.1016/j.gee.2020.11.020 | Stearic Acid | CCCCCCCCCCCCCCCCCC(=O)O | 61.36 | 10.1021/acs.jpcb.0c02386 | 343.67 | 10.1021/acs.jpcb.0c02386 | 341.61 | 0.1004 | Yes | 10.1016/j.chemphyslip.2009.05.004 | Type V
Palmitic Acid | CCCCCCCCCCCCCCCC(=O)O | 51.02 | 10.1016/j.gee.2020.11.020 | 336.8 | 10.1016/j.gee.2020.11.020 | Stearic Acid | CCCCCCCCCCCCCCCCCC(=O)O | 61.36 | 10.1021/acs.jpcb.0c02386 | 343.67 | 10.1021/acs.jpcb.0c02386 | 339.79 | 0.2 | Yes | 10.1016/j.chemphyslip.2009.05.004 | Type V
Palmitic Acid | CCCCCCCCCCCCCCCC(=O)O | 51.02 | 10.1016/j.gee.2020.11.020 | 336.8 | 10.1016/j.gee.2020.11.020 | Stearic Acid | CCCCCCCCCCCCCCCCCC(=O)O | 61.36 | 10.1021/acs.jpcb.0c02386 | 343.67 | 10.1021/acs.jpcb.0c02386 | 337.49 | 0.2999 | Yes | 10.1016/j.chemphyslip.2009.05.004 | Type V
Palmitic Acid | CCCCCCCCCCCCCCCC(=O)O | 51.02 | 10.1016/j.gee.2020.11.020 | 336.8 | 10.1016/j.gee.2020.11.020 | Stearic Acid | CCCCCCCCCCCCCCCCCC(=O)O | 61.36 | 10.1021/acs.jpcb.0c02386 | 343.67 | 10.1021/acs.jpcb.0c02386 | 333.9 | 0.4001 | Yes | 10.1016/j.chemphyslip.2009.05.004 | Type V
Palmitic Acid | CCCCCCCCCCCCCCCC(=O)O | 51.02 | 10.1016/j.gee.2020.11.020 | 336.8 | 10.1016/j.gee.2020.11.020 | Stearic Acid | CCCCCCCCCCCCCCCCCC(=O)O | 61.36 | 10.1021/acs.jpcb.0c02386 | 343.67 | 10.1021/acs.jpcb.0c02386 | 330.76 | 0.4997 | Yes | 10.1016/j.chemphyslip.2009.05.004 | Type V
Palmitic Acid | CCCCCCCCCCCCCCCC(=O)O | 51.02 | 10.1016/j.gee.2020.11.020 | 336.8 | 10.1016/j.gee.2020.11.020 | Stearic Acid | CCCCCCCCCCCCCCCCCC(=O)O | 61.36 | 10.1021/acs.jpcb.0c02386 | 343.67 | 10.1021/acs.jpcb.0c02386 | 330.38 | 0.5998 | Yes | 10.1016/j.chemphyslip.2009.05.004 | Type V
Palmitic Acid | CCCCCCCCCCCCCCCC(=O)O | 51.02 | 10.1016/j.gee.2020.11.020 | 336.8 | 10.1016/j.gee.2020.11.020 | Stearic Acid | CCCCCCCCCCCCCCCCCC(=O)O | 61.36 | 10.1021/acs.jpcb.0c02386 | 343.67 | 10.1021/acs.jpcb.0c02386 | 329.06 | 0.6996 | Yes | 10.1016/j.chemphyslip.2009.05.004 | Type V
Palmitic Acid | CCCCCCCCCCCCCCCC(=O)O | 51.02 | 10.1016/j.gee.2020.11.020 | 336.8 | 10.1016/j.gee.2020.11.020 | Stearic Acid | CCCCCCCCCCCCCCCCCC(=O)O | 61.36 | 10.1021/acs.jpcb.0c02386 | 343.67 | 10.1021/acs.jpcb.0c02386 | 329.86 | 0.7991 | Yes | 10.1016/j.chemphyslip.2009.05.004 | Type V
Palmitic Acid | CCCCCCCCCCCCCCCC(=O)O | 51.02 | 10.1016/j.gee.2020.11.020 | 336.8 | 10.1016/j.gee.2020.11.020 | Stearic Acid | CCCCCCCCCCCCCCCCCC(=O)O | 61.36 | 10.1021/acs.jpcb.0c02386 | 343.67 | 10.1021/acs.jpcb.0c02386 | 333.64 | 0.8815 | Yes | 10.1016/j.chemphyslip.2009.05.004 | Type V
Pelargonic Acid | CCCCCCCCC(=O)O | 19.82 | 10.1016/j.gee.2020.11.020 | 285.75 | 10.1016/j.gee.2020.11.020 | Lauric Acid | CCCCCCCCCCCC(=O)O | 34.69 | 10.1016/j.gee.2020.11.020 | 317.5 | 10.1016/j.gee.2020.11.020 | 310 | 0.143 | Yes | 10.1021/acssuschemeng.7b04235 | Type V
Pelargonic Acid | CCCCCCCCC(=O)O | 19.82 | 10.1016/j.gee.2020.11.020 | 285.75 | 10.1016/j.gee.2020.11.020 | Lauric Acid | CCCCCCCCCCCC(=O)O | 34.69 | 10.1016/j.gee.2020.11.020 | 317.5 | 10.1016/j.gee.2020.11.020 | 305 | 0.25 | Yes | 10.1021/acssuschemeng.7b04235 | Type V
Pelargonic Acid | CCCCCCCCC(=O)O | 19.82 | 10.1016/j.gee.2020.11.020 | 285.75 | 10.1016/j.gee.2020.11.020 | Lauric Acid | CCCCCCCCCCCC(=O)O | 34.69 | 10.1016/j.gee.2020.11.020 | 317.5 | 10.1016/j.gee.2020.11.020 | 302 | 0.333 | Yes | 10.1021/acssuschemeng.7b04235 | Type V
Pelargonic Acid | CCCCCCCCC(=O)O | 19.82 | 10.1016/j.gee.2020.11.020 | 285.75 | 10.1016/j.gee.2020.11.020 | Lauric Acid | CCCCCCCCCCCC(=O)O | 34.69 | 10.1016/j.gee.2020.11.020 | 317.5 | 10.1016/j.gee.2020.11.020 | 299 | 0.435 | Yes | 10.1021/acssuschemeng.7b04235 | Type V
Pelargonic Acid | CCCCCCCCC(=O)O | 19.82 | 10.1016/j.gee.2020.11.020 | 285.75 | 10.1016/j.gee.2020.11.020 | Lauric Acid | CCCCCCCCCCCC(=O)O | 34.69 | 10.1016/j.gee.2020.11.020 | 317.5 | 10.1016/j.gee.2020.11.020 | 294 | 0.5 | Yes | 10.1021/acssuschemeng.7b04235 | Type V
Pelargonic Acid | CCCCCCCCC(=O)O | 19.82 | 10.1016/j.gee.2020.11.020 | 285.75 | 10.1016/j.gee.2020.11.020 | Lauric Acid | CCCCCCCCCCCC(=O)O | 34.69 | 10.1016/j.gee.2020.11.020 | 317.5 | 10.1016/j.gee.2020.11.020 | 288 | 0.565 | Yes | 10.1021/acssuschemeng.7b04235 | Type V
Pelargonic Acid | CCCCCCCCC(=O)O | 19.82 | 10.1016/j.gee.2020.11.020 | 285.75 | 10.1016/j.gee.2020.11.020 | Lauric Acid | CCCCCCCCCCCC(=O)O | 34.69 | 10.1016/j.gee.2020.11.020 | 317.5 | 10.1016/j.gee.2020.11.020 | 285 | 0.667 | Yes | 10.1021/acssuschemeng.7b04235 | Type V
Pelargonic Acid | CCCCCCCCC(=O)O | 19.82 | 10.1016/j.gee.2020.11.020 | 285.75 | 10.1016/j.gee.2020.11.020 | Lauric Acid | CCCCCCCCCCCC(=O)O | 34.69 | 10.1016/j.gee.2020.11.020 | 317.5 | 10.1016/j.gee.2020.11.020 | 282 | 0.75 | Yes | 10.1021/acssuschemeng.7b04235 | Type V
Pelargonic Acid | CCCCCCCCC(=O)O | 19.82 | 10.1016/j.gee.2020.11.020 | 285.75 | 10.1016/j.gee.2020.11.020 | Lauric Acid | CCCCCCCCCCCC(=O)O | 34.69 | 10.1016/j.gee.2020.11.020 | 317.5 | 10.1016/j.gee.2020.11.020 | 285 | 0.857 | Yes | 10.1021/acssuschemeng.7b04235 | Type V
Phenyl salicylate | O=C(Oc1ccccc1)c1ccccc1O | 19.16 | 10.1006/jcht.2002.0976 | 314.85 | 10.1016/j.tca.2009.08.016 | Lidocaine | CCN(CC)CC(=O)Nc1c(C)cccc1C | 16.4 | 10.1016/j.tca.2009.08.016 | 341.15 | 10.1016/j.molliq.2020.114745 | 291.35 | 0.57 | Yes | 10.1016/j.tca.2009.08.016 | Type V
Tetradecan-1-ol | CCCCCCCCCCCCCCO | 45.81 | 10.1016/j.gee.2020.11.020 | 311.7 | 10.1016/j.gee.2020.11.020 | Menthol | CC(C)[C@@H]1CC[C@@H](C)C[C@H]1O | 13.74 | 10.1016/j.gee.2020.11.020 | 314.6 | 10.1016/j.gee.2020.11.020 | 307.6 | 0.103 | Yes | 10.1021/acs.jpcb.0c02386 | Type V
Tetradecan-1-ol | CCCCCCCCCCCCCCO | 45.81 | 10.1016/j.gee.2020.11.020 | 311.7 | 10.1016/j.gee.2020.11.020 | Menthol | CC(C)[C@@H]1CC[C@@H](C)C[C@H]1O | 13.74 | 10.1016/j.gee.2020.11.020 | 314.6 | 10.1016/j.gee.2020.11.020 | 294.6 | 0.202 | Yes | 10.1021/acs.jpcb.0c02386 | Type V
Tetradecan-1-ol | CCCCCCCCCCCCCCO | 45.81 | 10.1016/j.gee.2020.11.020 | 311.7 | 10.1016/j.gee.2020.11.020 | Menthol | CC(C)[C@@H]1CC[C@@H](C)C[C@H]1O | 13.74 | 10.1016/j.gee.2020.11.020 | 314.6 | 10.1016/j.gee.2020.11.020 | 290.6 | 0.3 | Yes | 10.1021/acs.jpcb.0c02386 | Type V
Tetradecan-1-ol | CCCCCCCCCCCCCCO | 45.81 | 10.1016/j.gee.2020.11.020 | 311.7 | 10.1016/j.gee.2020.11.020 | Menthol | CC(C)[C@@H]1CC[C@@H](C)C[C@H]1O | 13.74 | 10.1016/j.gee.2020.11.020 | 314.6 | 10.1016/j.gee.2020.11.020 | 294 | 0.402 | Yes | 10.1021/acs.jpcb.0c02386 | Type V
Tetradecan-1-ol | CCCCCCCCCCCCCCO | 45.81 | 10.1016/j.gee.2020.11.020 | 311.7 | 10.1016/j.gee.2020.11.020 | Menthol | CC(C)[C@@H]1CC[C@@H](C)C[C@H]1O | 13.74 | 10.1016/j.gee.2020.11.020 | 314.6 | 10.1016/j.gee.2020.11.020 | 297.2 | 0.501 | Yes | 10.1021/acs.jpcb.0c02386 | Type V
Tetradecan-1-ol | CCCCCCCCCCCCCCO | 45.81 | 10.1016/j.gee.2020.11.020 | 311.7 | 10.1016/j.gee.2020.11.020 | Menthol | CC(C)[C@@H]1CC[C@@H](C)C[C@H]1O | 13.74 | 10.1016/j.gee.2020.11.020 | 314.6 | 10.1016/j.gee.2020.11.020 | 302.6 | 0.601 | Yes | 10.1021/acs.jpcb.0c02386 | Type V
Tetradecan-1-ol | CCCCCCCCCCCCCCO | 45.81 | 10.1016/j.gee.2020.11.020 | 311.7 | 10.1016/j.gee.2020.11.020 | Menthol | CC(C)[C@@H]1CC[C@@H](C)C[C@H]1O | 13.74 | 10.1016/j.gee.2020.11.020 | 314.6 | 10.1016/j.gee.2020.11.020 | 304.2 | 0.698 | Yes | 10.1021/acs.jpcb.0c02386 | Type V
Tetradecan-1-ol | CCCCCCCCCCCCCCO | 45.81 | 10.1016/j.gee.2020.11.020 | 311.7 | 10.1016/j.gee.2020.11.020 | Menthol | CC(C)[C@@H]1CC[C@@H](C)C[C@H]1O | 13.74 | 10.1016/j.gee.2020.11.020 | 314.6 | 10.1016/j.gee.2020.11.020 | 309 | 0.801 | Yes | 10.1021/acs.jpcb.0c02386 | Type V
Tetradecan-1-ol | CCCCCCCCCCCCCCO | 45.81 | 10.1016/j.gee.2020.11.020 | 311.7 | 10.1016/j.gee.2020.11.020 | Menthol | CC(C)[C@@H]1CC[C@@H](C)C[C@H]1O | 13.74 | 10.1016/j.gee.2020.11.020 | 314.6 | 10.1016/j.gee.2020.11.020 | 310 | 0.899 | Yes | 10.1021/acs.jpcb.0c02386 | Type V
Tetradecan-1-ol | CCCCCCCCCCCCCCO | 45.81 | 10.1016/j.gee.2020.11.020 | 311.7 | 10.1016/j.gee.2020.11.020 | Thymol | Cc1ccc(C(C)C)c(O)c1 | 19.65 | 10.1016/j.gee.2020.11.020 | 323.5 | 10.1016/j.gee.2020.11.020 | 319 | 0.1 | Yes | 10.1021/acs.jpcb.0c02386 | Type V
Tetradecan-1-ol | CCCCCCCCCCCCCCO | 45.81 | 10.1016/j.gee.2020.11.020 | 311.7 | 10.1016/j.gee.2020.11.020 | Thymol | Cc1ccc(C(C)C)c(O)c1 | 19.65 | 10.1016/j.gee.2020.11.020 | 323.5 | 10.1016/j.gee.2020.11.020 | 313.7 | 0.2 | Yes | 10.1021/acs.jpcb.0c02386 | Type V
Tetradecan-1-ol | CCCCCCCCCCCCCCO | 45.81 | 10.1016/j.gee.2020.11.020 | 311.7 | 10.1016/j.gee.2020.11.020 | Thymol | Cc1ccc(C(C)C)c(O)c1 | 19.65 | 10.1016/j.gee.2020.11.020 | 323.5 | 10.1016/j.gee.2020.11.020 | 300.2 | 0.3 | Yes | 10.1021/acs.jpcb.0c02386 | Type V
Tetradecan-1-ol | CCCCCCCCCCCCCCO | 45.81 | 10.1016/j.gee.2020.11.020 | 311.7 | 10.1016/j.gee.2020.11.020 | Thymol | Cc1ccc(C(C)C)c(O)c1 | 19.65 | 10.1016/j.gee.2020.11.020 | 323.5 | 10.1016/j.gee.2020.11.020 | 290 | 0.401 | Yes | 10.1021/acs.jpcb.0c02386 | Type V
Tetradecan-1-ol | CCCCCCCCCCCCCCO | 45.81 | 10.1016/j.gee.2020.11.020 | 311.7 | 10.1016/j.gee.2020.11.020 | Thymol | Cc1ccc(C(C)C)c(O)c1 | 19.65 | 10.1016/j.gee.2020.11.020 | 323.5 | 10.1016/j.gee.2020.11.020 | 289.9 | 0.501 | Yes | 10.1021/acs.jpcb.0c02386 | Type V
Tetradecan-1-ol | CCCCCCCCCCCCCCO | 45.81 | 10.1016/j.gee.2020.11.020 | 311.7 | 10.1016/j.gee.2020.11.020 | Thymol | Cc1ccc(C(C)C)c(O)c1 | 19.65 | 10.1016/j.gee.2020.11.020 | 323.5 | 10.1016/j.gee.2020.11.020 | 298.2 | 0.601 | Yes | 10.1021/acs.jpcb.0c02386 | Type V
Tetradecan-1-ol | CCCCCCCCCCCCCCO | 45.81 | 10.1016/j.gee.2020.11.020 | 311.7 | 10.1016/j.gee.2020.11.020 | Thymol | Cc1ccc(C(C)C)c(O)c1 | 19.65 | 10.1016/j.gee.2020.11.020 | 323.5 | 10.1016/j.gee.2020.11.020 | 301.4 | 0.7 | Yes | 10.1021/acs.jpcb.0c02386 | Type V
Tetradecan-1-ol | CCCCCCCCCCCCCCO | 45.81 | 10.1016/j.gee.2020.11.020 | 311.7 | 10.1016/j.gee.2020.11.020 | Thymol | Cc1ccc(C(C)C)c(O)c1 | 19.65 | 10.1016/j.gee.2020.11.020 | 323.5 | 10.1016/j.gee.2020.11.020 | 305.6 | 0.8 | Yes | 10.1021/acs.jpcb.0c02386 | Type V
Tetradecan-1-ol | CCCCCCCCCCCCCCO | 45.81 | 10.1016/j.gee.2020.11.020 | 311.7 | 10.1016/j.gee.2020.11.020 | Thymol | Cc1ccc(C(C)C)c(O)c1 | 19.65 | 10.1016/j.gee.2020.11.020 | 323.5 | 10.1016/j.gee.2020.11.020 | 309.4 | 0.9 | Yes | 10.1021/acs.jpcb.0c02386 | Type V
Thymol | Cc1ccc(C(C)C)c(O)c1 | 19.65 | 10.1016/j.gee.2020.11.020 | 323.5 | 10.1016/j.gee.2020.11.020 | Hexadecan-1-ol | CCCCCCCCCCCCCCCCO | 60.96 | 10.1016/j.gee.2020.11.020 | 324.4 | 10.1016/j.gee.2020.11.020 | 320.8 | 0.103 | Yes | 10.1021/acs.jpcb.0c02386 | Type V
Thymol | Cc1ccc(C(C)C)c(O)c1 | 19.65 | 10.1016/j.gee.2020.11.020 | 323.5 | 10.1016/j.gee.2020.11.020 | Hexadecan-1-ol | CCCCCCCCCCCCCCCCO | 60.96 | 10.1016/j.gee.2020.11.020 | 324.4 | 10.1016/j.gee.2020.11.020 | 318.8 | 0.203 | Yes | 10.1021/acs.jpcb.0c02386 | Type V
Thymol | Cc1ccc(C(C)C)c(O)c1 | 19.65 | 10.1016/j.gee.2020.11.020 | 323.5 | 10.1016/j.gee.2020.11.020 | Hexadecan-1-ol | CCCCCCCCCCCCCCCCO | 60.96 | 10.1016/j.gee.2020.11.020 | 324.4 | 10.1016/j.gee.2020.11.020 | 314.1 | 0.301 | Yes | 10.1021/acs.jpcb.0c02386 | Type V
Thymol | Cc1ccc(C(C)C)c(O)c1 | 19.65 | 10.1016/j.gee.2020.11.020 | 323.5 | 10.1016/j.gee.2020.11.020 | Hexadecan-1-ol | CCCCCCCCCCCCCCCCO | 60.96 | 10.1016/j.gee.2020.11.020 | 324.4 | 10.1016/j.gee.2020.11.020 | 309.4 | 0.401 | Yes | 10.1021/acs.jpcb.0c02386 | Type V
Thymol | Cc1ccc(C(C)C)c(O)c1 | 19.65 | 10.1016/j.gee.2020.11.020 | 323.5 | 10.1016/j.gee.2020.11.020 | Hexadecan-1-ol | CCCCCCCCCCCCCCCCO | 60.96 | 10.1016/j.gee.2020.11.020 | 324.4 | 10.1016/j.gee.2020.11.020 | 306.6 | 0.5 | Yes | 10.1021/acs.jpcb.0c02386 | Type V
Thymol | Cc1ccc(C(C)C)c(O)c1 | 19.65 | 10.1016/j.gee.2020.11.020 | 323.5 | 10.1016/j.gee.2020.11.020 | Hexadecan-1-ol | CCCCCCCCCCCCCCCCO | 60.96 | 10.1016/j.gee.2020.11.020 | 324.4 | 10.1016/j.gee.2020.11.020 | 301.8 | 0.602 | Yes | 10.1021/acs.jpcb.0c02386 | Type V
Thymol | Cc1ccc(C(C)C)c(O)c1 | 19.65 | 10.1016/j.gee.2020.11.020 | 323.5 | 10.1016/j.gee.2020.11.020 | Hexadecan-1-ol | CCCCCCCCCCCCCCCCO | 60.96 | 10.1016/j.gee.2020.11.020 | 324.4 | 10.1016/j.gee.2020.11.020 | 306.1 | 0.7 | Yes | 10.1021/acs.jpcb.0c02386 | Type V
Thymol | Cc1ccc(C(C)C)c(O)c1 | 19.65 | 10.1016/j.gee.2020.11.020 | 323.5 | 10.1016/j.gee.2020.11.020 | Hexadecan-1-ol | CCCCCCCCCCCCCCCCO | 60.96 | 10.1016/j.gee.2020.11.020 | 324.4 | 10.1016/j.gee.2020.11.020 | 312.6 | 0.799 | Yes | 10.1021/acs.jpcb.0c02386 | Type V
Thymol | Cc1ccc(C(C)C)c(O)c1 | 19.65 | 10.1016/j.gee.2020.11.020 | 323.5 | 10.1016/j.gee.2020.11.020 | Hexadecan-1-ol | CCCCCCCCCCCCCCCCO | 60.96 | 10.1016/j.gee.2020.11.020 | 324.4 | 10.1016/j.gee.2020.11.020 | 318.2 | 0.9 | Yes | 10.1021/acs.jpcb.0c02386 | Type V
Thymol | Cc1ccc(C(C)C)c(O)c1 | 19.65 | 10.1016/j.gee.2020.11.020 | 323.5 | 10.1016/j.gee.2020.11.020 | Ibuprofen | CC(C)Cc1ccc(C(C)C(=O)O)cc1 | 39.5 | 10.1016/j.gee.2020.11.020 | 350.4 | 10.1016/j.gee.2020.11.020 | 305.15 | 0.67 | Yes | 10.1016/j.molliq.2020.114745 | Type V
Thymol | Cc1ccc(C(C)C)c(O)c1 | 19.65 | 10.1016/j.gee.2020.11.020 | 323.5 | 10.1016/j.gee.2020.11.020 | Myristic Acid | CCCCCCCCCCCCCC(=O)O | 45.75 | 10.1016/j.gee.2020.11.020 | 327 | 10.1016/j.gee.2020.11.020 | 325.83 | 0.1 | Yes | 10.1021/acssuschemeng.8b01203 | Type V
Thymol | Cc1ccc(C(C)C)c(O)c1 | 19.65 | 10.1016/j.gee.2020.11.020 | 323.5 | 10.1016/j.gee.2020.11.020 | Myristic Acid | CCCCCCCCCCCCCC(=O)O | 45.75 | 10.1016/j.gee.2020.11.020 | 327 | 10.1016/j.gee.2020.11.020 | 322.41 | 0.2 | Yes | 10.1021/acssuschemeng.8b01203 | Type V
Thymol | Cc1ccc(C(C)C)c(O)c1 | 19.65 | 10.1016/j.gee.2020.11.020 | 323.5 | 10.1016/j.gee.2020.11.020 | Myristic Acid | CCCCCCCCCCCCCC(=O)O | 45.75 | 10.1016/j.gee.2020.11.020 | 327 | 10.1016/j.gee.2020.11.020 | 319.51 | 0.3 | Yes | 10.1021/acssuschemeng.8b01203 | Type V
Thymol | Cc1ccc(C(C)C)c(O)c1 | 19.65 | 10.1016/j.gee.2020.11.020 | 323.5 | 10.1016/j.gee.2020.11.020 | Myristic Acid | CCCCCCCCCCCCCC(=O)O | 45.75 | 10.1016/j.gee.2020.11.020 | 327 | 10.1016/j.gee.2020.11.020 | 317.42 | 0.4 | Yes | 10.1021/acssuschemeng.8b01203 | Type V
Thymol | Cc1ccc(C(C)C)c(O)c1 | 19.65 | 10.1016/j.gee.2020.11.020 | 323.5 | 10.1016/j.gee.2020.11.020 | Myristic Acid | CCCCCCCCCCCCCC(=O)O | 45.75 | 10.1016/j.gee.2020.11.020 | 327 | 10.1016/j.gee.2020.11.020 | 313.95 | 0.5 | Yes | 10.1021/acssuschemeng.8b01203 | Type V
Thymol | Cc1ccc(C(C)C)c(O)c1 | 19.65 | 10.1016/j.gee.2020.11.020 | 323.5 | 10.1016/j.gee.2020.11.020 | Myristic Acid | CCCCCCCCCCCCCC(=O)O | 45.75 | 10.1016/j.gee.2020.11.020 | 327 | 10.1016/j.gee.2020.11.020 | 312.14 | 0.6 | Yes | 10.1021/acssuschemeng.8b01203 | Type V
Thymol | Cc1ccc(C(C)C)c(O)c1 | 19.65 | 10.1016/j.gee.2020.11.020 | 323.5 | 10.1016/j.gee.2020.11.020 | Myristic Acid | CCCCCCCCCCCCCC(=O)O | 45.75 | 10.1016/j.gee.2020.11.020 | 327 | 10.1016/j.gee.2020.11.020 | 309.05 | 0.7 | Yes | 10.1021/acssuschemeng.8b01203 | Type V
Thymol | Cc1ccc(C(C)C)c(O)c1 | 19.65 | 10.1016/j.gee.2020.11.020 | 323.5 | 10.1016/j.gee.2020.11.020 | Myristic Acid | CCCCCCCCCCCCCC(=O)O | 45.75 | 10.1016/j.gee.2020.11.020 | 327 | 10.1016/j.gee.2020.11.020 | 312.3 | 0.8 | Yes | 10.1021/acssuschemeng.8b01203 | Type V
Thymol | Cc1ccc(C(C)C)c(O)c1 | 19.65 | 10.1016/j.gee.2020.11.020 | 323.5 | 10.1016/j.gee.2020.11.020 | Myristic Acid | CCCCCCCCCCCCCC(=O)O | 45.75 | 10.1016/j.gee.2020.11.020 | 327 | 10.1016/j.gee.2020.11.020 | 318.44 | 0.9 | Yes | 10.1021/acssuschemeng.8b01203 | Type V
Thymol | Cc1ccc(C(C)C)c(O)c1 | 19.65 | 10.1016/j.gee.2020.11.020 | 323.5 | 10.1016/j.gee.2020.11.020 | Octadecan-1-ol | CCCCCCCCCCCCCCCCCCO | 65.35 | 10.1016/j.gee.2020.11.020 | 332.9 | 10.1016/j.gee.2020.11.020 | 330.6 | 0.101 | Yes | 10.1021/acs.jpcb.0c02386 | Type V
Thymol | Cc1ccc(C(C)C)c(O)c1 | 19.65 | 10.1016/j.gee.2020.11.020 | 323.5 | 10.1016/j.gee.2020.11.020 | Octadecan-1-ol | CCCCCCCCCCCCCCCCCCO | 65.35 | 10.1016/j.gee.2020.11.020 | 332.9 | 10.1016/j.gee.2020.11.020 | 327.9 | 0.201 | Yes | 10.1021/acs.jpcb.0c02386 | Type V
Thymol | Cc1ccc(C(C)C)c(O)c1 | 19.65 | 10.1016/j.gee.2020.11.020 | 323.5 | 10.1016/j.gee.2020.11.020 | Octadecan-1-ol | CCCCCCCCCCCCCCCCCCO | 65.35 | 10.1016/j.gee.2020.11.020 | 332.9 | 10.1016/j.gee.2020.11.020 | 324.6 | 0.301 | Yes | 10.1021/acs.jpcb.0c02386 | Type V
Thymol | Cc1ccc(C(C)C)c(O)c1 | 19.65 | 10.1016/j.gee.2020.11.020 | 323.5 | 10.1016/j.gee.2020.11.020 | Octadecan-1-ol | CCCCCCCCCCCCCCCCCCO | 65.35 | 10.1016/j.gee.2020.11.020 | 332.9 | 10.1016/j.gee.2020.11.020 | 321.8 | 0.4 | Yes | 10.1021/acs.jpcb.0c02386 | Type V
Thymol | Cc1ccc(C(C)C)c(O)c1 | 19.65 | 10.1016/j.gee.2020.11.020 | 323.5 | 10.1016/j.gee.2020.11.020 | Octadecan-1-ol | CCCCCCCCCCCCCCCCCCO | 65.35 | 10.1016/j.gee.2020.11.020 | 332.9 | 10.1016/j.gee.2020.11.020 | 318.3 | 0.499 | Yes | 10.1021/acs.jpcb.0c02386 | Type V
Thymol | Cc1ccc(C(C)C)c(O)c1 | 19.65 | 10.1016/j.gee.2020.11.020 | 323.5 | 10.1016/j.gee.2020.11.020 | Octadecan-1-ol | CCCCCCCCCCCCCCCCCCO | 65.35 | 10.1016/j.gee.2020.11.020 | 332.9 | 10.1016/j.gee.2020.11.020 | 314 | 0.601 | Yes | 10.1021/acs.jpcb.0c02386 | Type V
Thymol | Cc1ccc(C(C)C)c(O)c1 | 19.65 | 10.1016/j.gee.2020.11.020 | 323.5 | 10.1016/j.gee.2020.11.020 | Octadecan-1-ol | CCCCCCCCCCCCCCCCCCO | 65.35 | 10.1016/j.gee.2020.11.020 | 332.9 | 10.1016/j.gee.2020.11.020 | 309.6 | 0.701 | Yes | 10.1021/acs.jpcb.0c02386 | Type V
Thymol | Cc1ccc(C(C)C)c(O)c1 | 19.65 | 10.1016/j.gee.2020.11.020 | 323.5 | 10.1016/j.gee.2020.11.020 | Octadecan-1-ol | CCCCCCCCCCCCCCCCCCO | 65.35 | 10.1016/j.gee.2020.11.020 | 332.9 | 10.1016/j.gee.2020.11.020 | 310.2 | 0.798 | Yes | 10.1021/acs.jpcb.0c02386 | Type V
Thymol | Cc1ccc(C(C)C)c(O)c1 | 19.65 | 10.1016/j.gee.2020.11.020 | 323.5 | 10.1016/j.gee.2020.11.020 | Octadecan-1-ol | CCCCCCCCCCCCCCCCCCO | 65.35 | 10.1016/j.gee.2020.11.020 | 332.9 | 10.1016/j.gee.2020.11.020 | 318.6 | 0.9 | Yes | 10.1021/acs.jpcb.0c02386 | Type V
Thymol | Cc1ccc(C(C)C)c(O)c1 | 19.65 | 10.1016/j.gee.2020.11.020 | 323.5 | 10.1016/j.gee.2020.11.020 | Palmitic Acid | CCCCCCCCCCCCCCCC(=O)O | 51.02 | 10.1016/j.gee.2020.11.020 | 336.8 | 10.1016/j.gee.2020.11.020 | 334.1 | 0.11 | Yes | 10.1021/acssuschemeng.8b01203 | Type V
Thymol | Cc1ccc(C(C)C)c(O)c1 | 19.65 | 10.1016/j.gee.2020.11.020 | 323.5 | 10.1016/j.gee.2020.11.020 | Palmitic Acid | CCCCCCCCCCCCCCCC(=O)O | 51.02 | 10.1016/j.gee.2020.11.020 | 336.8 | 10.1016/j.gee.2020.11.020 | 331.72 | 0.21 | Yes | 10.1021/acssuschemeng.8b01203 | Type V
Thymol | Cc1ccc(C(C)C)c(O)c1 | 19.65 | 10.1016/j.gee.2020.11.020 | 323.5 | 10.1016/j.gee.2020.11.020 | Palmitic Acid | CCCCCCCCCCCCCCCC(=O)O | 51.02 | 10.1016/j.gee.2020.11.020 | 336.8 | 10.1016/j.gee.2020.11.020 | 329 | 0.3 | Yes | 10.1021/acssuschemeng.8b01203 | Type V
Thymol | Cc1ccc(C(C)C)c(O)c1 | 19.65 | 10.1016/j.gee.2020.11.020 | 323.5 | 10.1016/j.gee.2020.11.020 | Palmitic Acid | CCCCCCCCCCCCCCCC(=O)O | 51.02 | 10.1016/j.gee.2020.11.020 | 336.8 | 10.1016/j.gee.2020.11.020 | 327.45 | 0.4 | Yes | 10.1021/acssuschemeng.8b01203 | Type V
Thymol | Cc1ccc(C(C)C)c(O)c1 | 19.65 | 10.1016/j.gee.2020.11.020 | 323.5 | 10.1016/j.gee.2020.11.020 | Palmitic Acid | CCCCCCCCCCCCCCCC(=O)O | 51.02 | 10.1016/j.gee.2020.11.020 | 336.8 | 10.1016/j.gee.2020.11.020 | 324.31 | 0.5 | Yes | 10.1021/acssuschemeng.8b01203 | Type V
Thymol | Cc1ccc(C(C)C)c(O)c1 | 19.65 | 10.1016/j.gee.2020.11.020 | 323.5 | 10.1016/j.gee.2020.11.020 | Palmitic Acid | CCCCCCCCCCCCCCCC(=O)O | 51.02 | 10.1016/j.gee.2020.11.020 | 336.8 | 10.1016/j.gee.2020.11.020 | 320.48 | 0.6 | Yes | 10.1021/acssuschemeng.8b01203 | Type V
Thymol | Cc1ccc(C(C)C)c(O)c1 | 19.65 | 10.1016/j.gee.2020.11.020 | 323.5 | 10.1016/j.gee.2020.11.020 | Palmitic Acid | CCCCCCCCCCCCCCCC(=O)O | 51.02 | 10.1016/j.gee.2020.11.020 | 336.8 | 10.1016/j.gee.2020.11.020 | 318.25 | 0.7 | Yes | 10.1021/acssuschemeng.8b01203 | Type V
Thymol | Cc1ccc(C(C)C)c(O)c1 | 19.65 | 10.1016/j.gee.2020.11.020 | 323.5 | 10.1016/j.gee.2020.11.020 | Palmitic Acid | CCCCCCCCCCCCCCCC(=O)O | 51.02 | 10.1016/j.gee.2020.11.020 | 336.8 | 10.1016/j.gee.2020.11.020 | 311.83 | 0.8 | Yes | 10.1021/acssuschemeng.8b01203 | Type V
Thymol | Cc1ccc(C(C)C)c(O)c1 | 19.65 | 10.1016/j.gee.2020.11.020 | 323.5 | 10.1016/j.gee.2020.11.020 | Palmitic Acid | CCCCCCCCCCCCCCCC(=O)O | 51.02 | 10.1016/j.gee.2020.11.020 | 336.8 | 10.1016/j.gee.2020.11.020 | 317.7 | 0.9 | Yes | 10.1021/acssuschemeng.8b01203 | Type V
Thymol | Cc1ccc(C(C)C)c(O)c1 | 19.65 | 10.1016/j.gee.2020.11.020 | 323.5 | 10.1016/j.gee.2020.11.020 | Stearic Acid | CCCCCCCCCCCCCCCCCC(=O)O | 61.36 | 10.1021/acs.jpcb.0c02386 | 343.67 | 10.1021/acs.jpcb.0c02386 | 341.05 | 0.1 | Yes | 10.1021/acssuschemeng.8b01203 | Type V
Thymol | Cc1ccc(C(C)C)c(O)c1 | 19.65 | 10.1016/j.gee.2020.11.020 | 323.5 | 10.1016/j.gee.2020.11.020 | Stearic Acid | CCCCCCCCCCCCCCCCCC(=O)O | 61.36 | 10.1021/acs.jpcb.0c02386 | 343.67 | 10.1021/acs.jpcb.0c02386 | 339.37 | 0.2 | Yes | 10.1021/acssuschemeng.8b01203 | Type V
Thymol | Cc1ccc(C(C)C)c(O)c1 | 19.65 | 10.1016/j.gee.2020.11.020 | 323.5 | 10.1016/j.gee.2020.11.020 | Stearic Acid | CCCCCCCCCCCCCCCCCC(=O)O | 61.36 | 10.1021/acs.jpcb.0c02386 | 343.67 | 10.1021/acs.jpcb.0c02386 | 337.45 | 0.3 | Yes | 10.1021/acssuschemeng.8b01203 | Type V
Thymol | Cc1ccc(C(C)C)c(O)c1 | 19.65 | 10.1016/j.gee.2020.11.020 | 323.5 | 10.1016/j.gee.2020.11.020 | Stearic Acid | CCCCCCCCCCCCCCCCCC(=O)O | 61.36 | 10.1021/acs.jpcb.0c02386 | 343.67 | 10.1021/acs.jpcb.0c02386 | 334.71 | 0.4 | Yes | 10.1021/acssuschemeng.8b01203 | Type V
Thymol | Cc1ccc(C(C)C)c(O)c1 | 19.65 | 10.1016/j.gee.2020.11.020 | 323.5 | 10.1016/j.gee.2020.11.020 | Stearic Acid | CCCCCCCCCCCCCCCCCC(=O)O | 61.36 | 10.1021/acs.jpcb.0c02386 | 343.67 | 10.1021/acs.jpcb.0c02386 | 332.62 | 0.5 | Yes | 10.1021/acssuschemeng.8b01203 | Type V
Thymol | Cc1ccc(C(C)C)c(O)c1 | 19.65 | 10.1016/j.gee.2020.11.020 | 323.5 | 10.1016/j.gee.2020.11.020 | Stearic Acid | CCCCCCCCCCCCCCCCCC(=O)O | 61.36 | 10.1021/acs.jpcb.0c02386 | 343.67 | 10.1021/acs.jpcb.0c02386 | 329.42 | 0.6 | Yes | 10.1021/acssuschemeng.8b01203 | Type V
Thymol | Cc1ccc(C(C)C)c(O)c1 | 19.65 | 10.1016/j.gee.2020.11.020 | 323.5 | 10.1016/j.gee.2020.11.020 | Stearic Acid | CCCCCCCCCCCCCCCCCC(=O)O | 61.36 | 10.1021/acs.jpcb.0c02386 | 343.67 | 10.1021/acs.jpcb.0c02386 | 325.51 | 0.7 | Yes | 10.1021/acssuschemeng.8b01203 | Type V
Thymol | Cc1ccc(C(C)C)c(O)c1 | 19.65 | 10.1016/j.gee.2020.11.020 | 323.5 | 10.1016/j.gee.2020.11.020 | Stearic Acid | CCCCCCCCCCCCCCCCCC(=O)O | 61.36 | 10.1021/acs.jpcb.0c02386 | 343.67 | 10.1021/acs.jpcb.0c02386 | 322.48 | 0.8 | Yes | 10.1021/acssuschemeng.8b01203 | Type V
Thymol | Cc1ccc(C(C)C)c(O)c1 | 19.65 | 10.1016/j.gee.2020.11.020 | 323.5 | 10.1016/j.gee.2020.11.020 | Stearic Acid | CCCCCCCCCCCCCCCCCC(=O)O | 61.36 | 10.1021/acs.jpcb.0c02386 | 343.67 | 10.1021/acs.jpcb.0c02386 | 316.71 | 0.9 | Yes | 10.1021/acssuschemeng.8b01203 | Type V
Urea | NC(N)=O | 14.6 | 10.1016/j.jcrysgro.2011.02.019 | 405.85 | 10.1016/j.jcrysgro.2011.02.019 | Sulfathiazole | Nc1ccc(S(=O)(=O)Nc2nccs2)cc1 |  |  | 475.65 | 10.1016/j.molliq.2020.114745 | 456.5 | 0.33 | Yes | 10.1002/jps.2600600908 | Type V
Urea | NC(N)=O | 14.6 | 10.1016/j.jcrysgro.2011.02.019 | 405.85 | 10.1016/j.jcrysgro.2011.02.019 | Sulfathiazole | Nc1ccc(S(=O)(=O)Nc2nccs2)cc1 |  |  | 475.65 | 10.1016/j.molliq.2020.114745 | 429.6 | 0.6 | Yes | 10.1002/jps.2600600908 | Type V
Urea | NC(N)=O | 14.6 | 10.1016/j.jcrysgro.2011.02.019 | 405.85 | 10.1016/j.jcrysgro.2011.02.019 | Sulfathiazole | Nc1ccc(S(=O)(=O)Nc2nccs2)cc1 |  |  | 475.65 | 10.1016/j.molliq.2020.114745 | 395 | 0.8 | Yes | 10.1002/jps.2600600908 | Type V
Urea | NC(N)=O | 14.6 | 10.1016/j.jcrysgro.2011.02.019 | 405.85 | 10.1016/j.jcrysgro.2011.02.019 | Sulfathiazole | Nc1ccc(S(=O)(=O)Nc2nccs2)cc1 |  |  | 475.65 | 10.1016/j.molliq.2020.114745 | 402.5 | 0.93 | Yes | 10.1002/jps.2600600908 | Type V
Urea | NC(N)=O | 14.6 | 10.1016/j.jcrysgro.2011.02.019 | 405.85 | 10.1016/j.jcrysgro.2011.02.019 | Sulfathiazole | Nc1ccc(S(=O)(=O)Nc2nccs2)cc1 |  |  | 475.65 | 10.1016/j.molliq.2020.114745 | 406.2 | 0.97 | Yes | 10.1002/jps.2600600908 | Type V

## DES-II
Component 1 (with lower melting temperature) | Smiles 1 | Fusion enthalpy (H1), kJ/mol | Reference DOI for H1 | Melting temperature (T1), K | Reference DOI for T1 | Component 2 (with higher melting temperature) | Smiles 2 | Fusion enthalpy (H2), kJ/mol | Reference DOI for H2 | Melting temperature (T2), K | Reference DOI for T2 | DES melting temperature, K | DES molar ratio of component 1 (X1) | Phase diagram | Reference DOI for DES-related data | Type
[Ch][OAc] | CC(=O)[O-].C[N+](C)(C)CCO | 8.8817 | 10.1016/j.gee.2020.11.020 | 362.62 | 10.1016/j.gee.2020.11.020 | Urea | NC(N)=O | 14.6 | 10.1016/j.jcrysgro.2011.02.019 | 405.85 | 10.1016/j.jcrysgro.2011.02.019 | 291.15 | 0.333333333 | No | 10.1039/C0OB01011A | Type III
[N4444]Br | CCCC[N+](CCCC)(CCCC)CCCC.[Br-] | 10 | 10.1016/j.gee.2020.11.020 | 390.8 | 10.1016/j.gee.2020.11.020 | Malonic Acid | O=C(O)CC(=O)O | 23.1 | 10.1021/jp0376166 | 407.46 | 10.1021/jp0376166 | 255.17 | 0.5 | No | 10.1002/aic.17408 | Type III
[N4444]Br | CCCC[N+](CCCC)(CCCC)CCCC.[Br-] | 10 | 10.1016/j.gee.2020.11.020 | 390.8 | 10.1016/j.gee.2020.11.020 | Oxalic Acid | O=C(O)C(=O)O | 18.58 | 10.1016/j.gee.2020.11.020 | 462.4 | 10.1016/j.gee.2020.11.020 | 250.99 | 0.5 | No | 10.1021/acs.energyfuels.6b00471 | Type III
[N4444]Cl | CCCC[N+](CCCC)(CCCC)CCCC.[Cl-] | 14.69 | 10.1021/acs.jpcb.0c02386 | 344 | 10.1021/acs.jpcb.0c02386 | Urea | NC(N)=O | 14.6 | 10.1016/j.jcrysgro.2011.02.019 | 405.85 | 10.1016/j.jcrysgro.2011.02.019 | 300.29 | 0.8 | No | 10.1002/aic.17408 | Type III
[N5555]Br | CCCCC[N+](CCCCC)(CCCCC)CCCCC.[Br-] | 40.1 | 10.1016/j.gee.2020.11.020 | 375.9 | 10.1016/j.gee.2020.11.020 | Erythritol | OC[C@H](O)[C@H](O)CO | 39.3 | 10.1016/j.gee.2020.11.020 | 394.7 | 10.1016/j.gee.2020.11.020 | 393.2 | 0.09 | Yes | 10.1016/j.gee.2020.11.020 | Type III
[N5555]Br | CCCCC[N+](CCCCC)(CCCCC)CCCCC.[Br-] | 40.1 | 10.1016/j.gee.2020.11.020 | 375.9 | 10.1016/j.gee.2020.11.020 | Erythritol | OC[C@H](O)[C@H](O)CO | 39.3 | 10.1016/j.gee.2020.11.020 | 394.7 | 10.1016/j.gee.2020.11.020 | 380 | 0.22 | Yes | 10.1016/j.gee.2020.11.020 | Type III
[N5555]Br | CCCCC[N+](CCCCC)(CCCCC)CCCCC.[Br-] | 40.1 | 10.1016/j.gee.2020.11.020 | 375.9 | 10.1016/j.gee.2020.11.020 | Erythritol | OC[C@H](O)[C@H](O)CO | 39.3 | 10.1016/j.gee.2020.11.020 | 394.7 | 10.1016/j.gee.2020.11.020 | 379.2 | 0.29 | Yes | 10.1016/j.gee.2020.11.020 | Type III
[N5555]Br | CCCCC[N+](CCCCC)(CCCCC)CCCCC.[Br-] | 40.1 | 10.1016/j.gee.2020.11.020 | 375.9 | 10.1016/j.gee.2020.11.020 | Erythritol | OC[C@H](O)[C@H](O)CO | 39.3 | 10.1016/j.gee.2020.11.020 | 394.7 | 10.1016/j.gee.2020.11.020 | 368.9 | 0.4 | Yes | 10.1016/j.gee.2020.11.020 | Type III
[N5555]Br | CCCCC[N+](CCCCC)(CCCCC)CCCCC.[Br-] | 40.1 | 10.1016/j.gee.2020.11.020 | 375.9 | 10.1016/j.gee.2020.11.020 | Erythritol | OC[C@H](O)[C@H](O)CO | 39.3 | 10.1016/j.gee.2020.11.020 | 394.7 | 10.1016/j.gee.2020.11.020 | 356 | 0.5 | Yes | 10.1016/j.gee.2020.11.020 | Type III
[N5555]Br | CCCCC[N+](CCCCC)(CCCCC)CCCCC.[Br-] | 40.1 | 10.1016/j.gee.2020.11.020 | 375.9 | 10.1016/j.gee.2020.11.020 | Erythritol | OC[C@H](O)[C@H](O)CO | 39.3 | 10.1016/j.gee.2020.11.020 | 394.7 | 10.1016/j.gee.2020.11.020 | 344.7 | 0.59 | Yes | 10.1016/j.gee.2020.11.020 | Type III
[N5555]Br | CCCCC[N+](CCCCC)(CCCCC)CCCCC.[Br-] | 40.1 | 10.1016/j.gee.2020.11.020 | 375.9 | 10.1016/j.gee.2020.11.020 | Erythritol | OC[C@H](O)[C@H](O)CO | 39.3 | 10.1016/j.gee.2020.11.020 | 394.7 | 10.1016/j.gee.2020.11.020 | 358.4 | 0.74 | Yes | 10.1016/j.gee.2020.11.020 | Type III
[N5555]Br | CCCCC[N+](CCCCC)(CCCCC)CCCCC.[Br-] | 40.1 | 10.1016/j.gee.2020.11.020 | 375.9 | 10.1016/j.gee.2020.11.020 | Erythritol | OC[C@H](O)[C@H](O)CO | 39.3 | 10.1016/j.gee.2020.11.020 | 394.7 | 10.1016/j.gee.2020.11.020 | 363.1 | 0.79 | Yes | 10.1016/j.gee.2020.11.020 | Type III
[N5555]Br | CCCCC[N+](CCCCC)(CCCCC)CCCCC.[Br-] | 40.1 | 10.1016/j.gee.2020.11.020 | 375.9 | 10.1016/j.gee.2020.11.020 | Erythritol | OC[C@H](O)[C@H](O)CO | 39.3 | 10.1016/j.gee.2020.11.020 | 394.7 | 10.1016/j.gee.2020.11.020 | 370.4 | 0.9 | Yes | 10.1016/j.gee.2020.11.020 | Type III
1,1-Dimethylurea | CN(C)C(N)=O | 29.6 | 10.1016/0021-9614(87)90038-3 | 454.2 | 10.1016/0021-9614(87)90038-3 | ChCl | C[N+](C)(C)CCO.[Cl-] | 4.3 | 10.1016/j.fluid.2017.03.015 | 578.15 | 10.1016/j.molliq.2020.114745 | 392.15 | 0.62 | No | 10.1016/j.fluid.2019.06.005 | Type III
1,3-Dimethylurea | CNC(=O)NC | 13.6 | 10.1016/0021-9614(87)90038-3 | 379.4 | 10.1016/0021-9614(87)90038-3 | [N2222]Br | CC[N+](CC)(CC)CC.[Br-] | 13.9 | 10.1016/j.gee.2020.11.020 | 633 | 10.1016/j.gee.2020.11.020 | 296.15 | 0.666666667 | No | 10.1002/aic.17408 | Type III
1,3-Dimethylurea | CNC(=O)NC | 13.6 | 10.1016/0021-9614(87)90038-3 | 379.4 | 10.1016/0021-9614(87)90038-3 | ChCl | C[N+](C)(C)CCO.[Cl-] | 4.3 | 10.1016/j.fluid.2017.03.015 | 578.15 | 10.1016/j.molliq.2020.114745 | 329.15 | 0.61 | No | 10.1016/j.fluid.2019.06.005 | Type III
1-Methylurea | CNC(N)=O | 15.9 | 10.1016/0021-9614(87)90038-3 | 373.8 | 10.1016/0021-9614(87)90038-3 | ChCl | C[N+](C)(C)CCO.[Cl-] | 4.3 | 10.1016/j.fluid.2017.03.015 | 578.15 | 10.1016/j.molliq.2020.114745 | 302.15 | 0.666666667 | No | 10.1016/j.cplett.2015.06.017 | Type III
2,2,2-Trifluoroacetamide | NC(=O)C(F)(F)F | 27.61 | 10.1016/0021-9614(78)90104-0 | 348 | 10.1016/0021-9614(78)90104-0 | ChCl | C[N+](C)(C)CCO.[Cl-] | 4.3 | 10.1016/j.fluid.2017.03.015 | 578.15 | 10.1016/j.molliq.2020.114745 | 294 | 0.6 | No | 10.3923/jas.2010.3349.3354 | Type III
2,2,2-Trifluoroacetamide | NC(=O)C(F)(F)F | 27.61 | 10.1016/0021-9614(78)90104-0 | 348 | 10.1016/0021-9614(78)90104-0 | ChCl | C[N+](C)(C)CCO.[Cl-] | 4.3 | 10.1016/j.fluid.2017.03.015 | 578.15 | 10.1016/j.molliq.2020.114745 | 270 | 0.64 | No | 10.3923/jas.2010.3349.3354 | Type III
2,2,2-Trifluoroacetamide | NC(=O)C(F)(F)F | 27.61 | 10.1016/0021-9614(78)90104-0 | 348 | 10.1016/0021-9614(78)90104-0 | ChCl | C[N+](C)(C)CCO.[Cl-] | 4.3 | 10.1016/j.fluid.2017.03.015 | 578.15 | 10.1016/j.molliq.2020.114745 | 243 | 0.67 | No | 10.3923/jas.2010.3349.3354 | Type III
2,2,2-Trifluoroacetamide | NC(=O)C(F)(F)F | 27.61 | 10.1016/0021-9614(78)90104-0 | 348 | 10.1016/0021-9614(78)90104-0 | ChCl | C[N+](C)(C)CCO.[Cl-] | 4.3 | 10.1016/j.fluid.2017.03.015 | 578.15 | 10.1016/j.molliq.2020.114745 | 229 | 0.71 | No | 10.3923/jas.2010.3349.3354 | Type III
2,2,2-Trifluoroacetamide | NC(=O)C(F)(F)F | 27.61 | 10.1016/0021-9614(78)90104-0 | 348 | 10.1016/0021-9614(78)90104-0 | Ethylammonium chloride | CC[NH3+].[Cl-] | 5.5 | 10.1021/je9702089 | 381.15 | 10.1016/j.tetlet.2004.12.098 | 300 | 0.33 | Yes | 10.1002/cphc.200500489 | Type III
2,2,2-Trifluoroacetamide | NC(=O)C(F)(F)F | 27.61 | 10.1016/0021-9614(78)90104-0 | 348 | 10.1016/0021-9614(78)90104-0 | Ethylammonium chloride | CC[NH3+].[Cl-] | 5.5 | 10.1021/je9702089 | 381.15 | 10.1016/j.tetlet.2004.12.098 | 298.7 | 0.5 | Yes | 10.1002/cphc.200500489 | Type III
2,2,2-Trifluoroacetamide | NC(=O)C(F)(F)F | 27.61 | 10.1016/0021-9614(78)90104-0 | 348 | 10.1016/0021-9614(78)90104-0 | Ethylammonium chloride | CC[NH3+].[Cl-] | 5.5 | 10.1021/je9702089 | 381.15 | 10.1016/j.tetlet.2004.12.098 | 294 | 0.6 | Yes | 10.1002/cphc.200500489 | Type III
2,2,2-Trifluoroacetamide | NC(=O)C(F)(F)F | 27.61 | 10.1016/0021-9614(78)90104-0 | 348 | 10.1016/0021-9614(78)90104-0 | Ethylammonium chloride | CC[NH3+].[Cl-] | 5.5 | 10.1021/je9702089 | 381.15 | 10.1016/j.tetlet.2004.12.098 | 302.5 | 0.67 | Yes | 10.1002/cphc.200500489 | Type III
2,2,2-Trifluoroacetamide | NC(=O)C(F)(F)F | 27.61 | 10.1016/0021-9614(78)90104-0 | 348 | 10.1016/0021-9614(78)90104-0 | Ethylammonium chloride | CC[NH3+].[Cl-] | 5.5 | 10.1021/je9702089 | 381.15 | 10.1016/j.tetlet.2004.12.098 | 308 | 0.75 | Yes | 10.1002/cphc.200500489 | Type III
2,3-Xylenol | Cc1cccc(O)c1C | 21.02 | 10.1016/j.gee.2020.11.020 | 345.69 | 10.1016/j.gee.2020.11.020 | ChCl | C[N+](C)(C)CCO.[Cl-] | 4.3 | 10.1016/j.fluid.2017.03.015 | 578.15 | 10.1016/j.molliq.2020.114745 | 330.5 | 0.6 | No | 10.1021/je300997v | Type III
2,3-Xylenol | Cc1cccc(O)c1C | 21.02 | 10.1016/j.gee.2020.11.020 | 345.69 | 10.1016/j.gee.2020.11.020 | ChCl | C[N+](C)(C)CCO.[Cl-] | 4.3 | 10.1016/j.fluid.2017.03.015 | 578.15 | 10.1016/j.molliq.2020.114745 | 323.6 | 0.668 | No | 10.1021/je300997v | Type III
2,3-Xylenol | Cc1cccc(O)c1C | 21.02 | 10.1016/j.gee.2020.11.020 | 345.69 | 10.1016/j.gee.2020.11.020 | ChCl | C[N+](C)(C)CCO.[Cl-] | 4.3 | 10.1016/j.fluid.2017.03.015 | 578.15 | 10.1016/j.molliq.2020.114745 | 290.8 | 0.75 | No | 10.1021/je300997v | Type III
2,3-Xylenol | Cc1cccc(O)c1C | 21.02 | 10.1016/j.gee.2020.11.020 | 345.69 | 10.1016/j.gee.2020.11.020 | ChCl | C[N+](C)(C)CCO.[Cl-] | 4.3 | 10.1016/j.fluid.2017.03.015 | 578.15 | 10.1016/j.molliq.2020.114745 | 316.3 | 0.8 | No | 10.1021/je300997v | Type III
2,3-Xylenol | Cc1cccc(O)c1C | 21.02 | 10.1016/j.gee.2020.11.020 | 345.69 | 10.1016/j.gee.2020.11.020 | ChCl | C[N+](C)(C)CCO.[Cl-] | 4.3 | 10.1016/j.fluid.2017.03.015 | 578.15 | 10.1016/j.molliq.2020.114745 | 325 | 0.833 | No | 10.1021/je300997v | Type III
2,3-Xylenol | Cc1cccc(O)c1C | 21.02 | 10.1016/j.gee.2020.11.020 | 345.69 | 10.1016/j.gee.2020.11.020 | ChCl | C[N+](C)(C)CCO.[Cl-] | 4.3 | 10.1016/j.fluid.2017.03.015 | 578.15 | 10.1016/j.molliq.2020.114745 | 339.8 | 0.9 | No | 10.1021/je300997v | Type III
2,4,6-Trimethylphenol | Cc1cc(C)c(O)c(C)c1 | 21.409 | 10.1016/j.gee.2020.11.020 | 345.05 | 10.1016/j.gee.2020.11.020 | ChCl | C[N+](C)(C)CCO.[Cl-] | 4.3 | 10.1016/j.fluid.2017.03.015 | 578.15 | 10.1016/j.molliq.2020.114745 | 307.06 | 0.67 | Yes | 10.1016/j.fluid.2017.05.009 | Type III
3,4-Dimethylphenol | Cc1ccc(O)cc1C | 18.13 | 10.1016/j.gee.2020.11.020 | 334 | 10.1016/j.gee.2020.11.020 | ChCl | C[N+](C)(C)CCO.[Cl-] | 4.3 | 10.1016/j.fluid.2017.03.015 | 578.15 | 10.1016/j.molliq.2020.114745 | 273.16 | 0.67 | No | 10.1016/j.fluid.2017.05.009 | Type III
4-Hydroxybenzoic acid | O=C(O)c1ccc(O)cc1 | 32.5 | 10.1007/s10973-009-0649-4 | 489.4 | 10.1007/s10973-009-0649-4 | ChCl | C[N+](C)(C)CCO.[Cl-] | 4.3 | 10.1016/j.fluid.2017.03.015 | 578.15 | 10.1016/j.molliq.2020.114745 | 360.15 | 0.33 | No | 10.1039/C1RA00630D | Type III
5-Phenylvaleric Acid | O=C(O)CCCCc1ccccc1 | 23.4 | 10.1021/je010153h | 331.98 | 10.1021/je010153h | ChCl | C[N+](C)(C)CCO.[Cl-] | 4.3 | 10.1016/j.fluid.2017.03.015 | 578.15 | 10.1016/j.molliq.2020.114745 | 293.15 | 0.6 | No | 10.1016/j.fluid.2019.06.005 | Type III
Acetamide | CC(N)=O | 15.5 | 10.1016/0040-6031(89)87104-7 | 354.06 | 10.1016/0040-6031(89)87104-7 | ChCl | C[N+](C)(C)CCO.[Cl-] | 4.3 | 10.1016/j.fluid.2017.03.015 | 578.15 | 10.1016/j.molliq.2020.114745 | 324.16 | 0.67 | No | 10.1039/B210714G | Type III
Acetamide | CC(N)=O | 15.5 | 10.1016/0040-6031(89)87104-7 | 354.06 | 10.1016/0040-6031(89)87104-7 | Ethylammonium chloride | CC[NH3+].[Cl-] | 5.5 | 10.1021/je9702089 | 381.15 | 10.1016/j.tetlet.2004.12.098 | 335.15 | 0.25 | Yes | 10.1002/cphc.200500489 | Type III
Acetamide | CC(N)=O | 15.5 | 10.1016/0040-6031(89)87104-7 | 354.06 | 10.1016/0040-6031(89)87104-7 | Ethylammonium chloride | CC[NH3+].[Cl-] | 5.5 | 10.1021/je9702089 | 381.15 | 10.1016/j.tetlet.2004.12.098 | 330.15 | 0.333333333 | Yes | 10.1002/cphc.200500489 | Type III
Acetamide | CC(N)=O | 15.5 | 10.1016/0040-6031(89)87104-7 | 354.06 | 10.1016/0040-6031(89)87104-7 | Ethylammonium chloride | CC[NH3+].[Cl-] | 5.5 | 10.1021/je9702089 | 381.15 | 10.1016/j.tetlet.2004.12.098 | 319.15 | 0.4 | Yes | 10.1002/cphc.200500489 | Type III
Acetamide | CC(N)=O | 15.5 | 10.1016/0040-6031(89)87104-7 | 354.06 | 10.1016/0040-6031(89)87104-7 | Ethylammonium chloride | CC[NH3+].[Cl-] | 5.5 | 10.1021/je9702089 | 381.15 | 10.1016/j.tetlet.2004.12.098 | 306.15 | 0.5 | Yes | 10.1002/cphc.200500489 | Type III
Acetamide | CC(N)=O | 15.5 | 10.1016/0040-6031(89)87104-7 | 354.06 | 10.1016/0040-6031(89)87104-7 | Ethylammonium chloride | CC[NH3+].[Cl-] | 5.5 | 10.1021/je9702089 | 381.15 | 10.1016/j.tetlet.2004.12.098 | 293.15 | 0.6 | Yes | 10.1002/cphc.200500489 | Type III
Acetamide | CC(N)=O | 15.5 | 10.1016/0040-6031(89)87104-7 | 354.06 | 10.1016/0040-6031(89)87104-7 | Ethylammonium chloride | CC[NH3+].[Cl-] | 5.5 | 10.1021/je9702089 | 381.15 | 10.1016/j.tetlet.2004.12.098 | 310.15 | 0.666666667 | Yes | 10.1002/cphc.200500489 | Type III
Acetamide | CC(N)=O | 15.5 | 10.1016/0040-6031(89)87104-7 | 354.06 | 10.1016/0040-6031(89)87104-7 | Ethylammonium chloride | CC[NH3+].[Cl-] | 5.5 | 10.1021/je9702089 | 381.15 | 10.1016/j.tetlet.2004.12.098 | 318.15 | 0.75 | Yes | 10.1002/cphc.200500489 | Type III
Acetic acid | CC(=O)O | 11.71 | 10.1016/j.molliq.2016.10.134 | 289.85 | 10.1016/j.molliq.2016.10.134 | [N4444]Br | CCCC[N+](CCCC)(CCCC)CCCC.[Br-] | 10 | 10.1016/j.gee.2020.11.020 | 390.8 | 10.1016/j.gee.2020.11.020 | 254.7 | 0.5 | No | 10.1002/aic.17408 | Type III
Acetylsalicylic Acid | CC(=O)Oc1ccccc1C(=O)O | 29.8 | 10.1016/j.gee.2020.11.020 | 414 | 10.1016/j.gee.2020.11.020 | ChCl | C[N+](C)(C)CCO.[Cl-] | 4.3 | 10.1016/j.fluid.2017.03.015 | 578.15 | 10.1016/j.molliq.2020.114745 | 555.58 | 0.107 | Yes | 10.1016/j.fluid.2019.06.005 | Type III
Acetylsalicylic Acid | CC(=O)Oc1ccccc1C(=O)O | 29.8 | 10.1016/j.gee.2020.11.020 | 414 | 10.1016/j.gee.2020.11.020 | ChCl | C[N+](C)(C)CCO.[Cl-] | 4.3 | 10.1016/j.fluid.2017.03.015 | 578.15 | 10.1016/j.molliq.2020.114745 | 527.48 | 0.2 | Yes | 10.1016/j.fluid.2019.06.005 | Type III
Acetylsalicylic Acid | CC(=O)Oc1ccccc1C(=O)O | 29.8 | 10.1016/j.gee.2020.11.020 | 414 | 10.1016/j.gee.2020.11.020 | ChCl | C[N+](C)(C)CCO.[Cl-] | 4.3 | 10.1016/j.fluid.2017.03.015 | 578.15 | 10.1016/j.molliq.2020.114745 | 495.55 | 0.304 | Yes | 10.1016/j.fluid.2019.06.005 | Type III
Acetylsalicylic Acid | CC(=O)Oc1ccccc1C(=O)O | 29.8 | 10.1016/j.gee.2020.11.020 | 414 | 10.1016/j.gee.2020.11.020 | ChCl | C[N+](C)(C)CCO.[Cl-] | 4.3 | 10.1016/j.fluid.2017.03.015 | 578.15 | 10.1016/j.molliq.2020.114745 | 450.78 | 0.405 | Yes | 10.1016/j.fluid.2019.06.005 | Type III
Acetylsalicylic Acid | CC(=O)Oc1ccccc1C(=O)O | 29.8 | 10.1016/j.gee.2020.11.020 | 414 | 10.1016/j.gee.2020.11.020 | ChCl | C[N+](C)(C)CCO.[Cl-] | 4.3 | 10.1016/j.fluid.2017.03.015 | 578.15 | 10.1016/j.molliq.2020.114745 | 418.25 | 0.501 | Yes | 10.1016/j.fluid.2019.06.005 | Type III
Acetylsalicylic Acid | CC(=O)Oc1ccccc1C(=O)O | 29.8 | 10.1016/j.gee.2020.11.020 | 414 | 10.1016/j.gee.2020.11.020 | ChCl | C[N+](C)(C)CCO.[Cl-] | 4.3 | 10.1016/j.fluid.2017.03.015 | 578.15 | 10.1016/j.molliq.2020.114745 | 382.48 | 0.586 | Yes | 10.1016/j.fluid.2019.06.005 | Type III
Acetylsalicylic Acid | CC(=O)Oc1ccccc1C(=O)O | 29.8 | 10.1016/j.gee.2020.11.020 | 414 | 10.1016/j.gee.2020.11.020 | ChCl | C[N+](C)(C)CCO.[Cl-] | 4.3 | 10.1016/j.fluid.2017.03.015 | 578.15 | 10.1016/j.molliq.2020.114745 | 340.65 | 0.714 | Yes | 10.1016/j.fluid.2019.06.005 | Type III
Acetylsalicylic Acid | CC(=O)Oc1ccccc1C(=O)O | 29.8 | 10.1016/j.gee.2020.11.020 | 414 | 10.1016/j.gee.2020.11.020 | ChCl | C[N+](C)(C)CCO.[Cl-] | 4.3 | 10.1016/j.fluid.2017.03.015 | 578.15 | 10.1016/j.molliq.2020.114745 | 354.85 | 0.794 | Yes | 10.1016/j.fluid.2019.06.005 | Type III
Acetylsalicylic Acid | CC(=O)Oc1ccccc1C(=O)O | 29.8 | 10.1016/j.gee.2020.11.020 | 414 | 10.1016/j.gee.2020.11.020 | ChCl | C[N+](C)(C)CCO.[Cl-] | 4.3 | 10.1016/j.fluid.2017.03.015 | 578.15 | 10.1016/j.molliq.2020.114745 | 381.52 | 0.899 | Yes | 10.1016/j.fluid.2019.06.005 | Type III
Adipic Acid | O=C(O)CCCCC(=O)O | 37.4 | 10.1016/j.gee.2020.11.020 | 426.2 | 10.1016/j.gee.2020.11.020 | [N2222]Br | CC[N+](CC)(CC)CC.[Br-] | 13.9 | 10.1016/j.gee.2020.11.020 | 633 | 10.1016/j.gee.2020.11.020 | 347.86 | 0.51 | No | 10.1016/j.gee.2020.11.020 | Type III
Adipic Acid | O=C(O)CCCCC(=O)O | 37.4 | 10.1016/j.gee.2020.11.020 | 426.2 | 10.1016/j.gee.2020.11.020 | [N3333]Br | CCC[N+](CCC)(CCC)CCC.[Br-] | 7.3 | 10.1016/j.gee.2020.11.020 | 583 | 10.1016/j.gee.2020.11.020 | 332 | 0.48 | No | 10.1021/acs.jpcb.0c01680 | Type III
Adipic Acid | O=C(O)CCCCC(=O)O | 37.4 | 10.1016/j.gee.2020.11.020 | 426.2 | 10.1016/j.gee.2020.11.020 | ChCl | C[N+](C)(C)CCO.[Cl-] | 4.3 | 10.1016/j.fluid.2017.03.015 | 578.15 | 10.1016/j.molliq.2020.114745 | 358.15 | 0.5 | No | 10.1002/aic.17408 | Type III
Arabinose | O[C@H]1CO[C@H](O)[C@H](O)[C@H]1O | 35.78 | 10.1016/j.gee.2020.11.020 | 435 | 10.1016/j.gee.2020.11.020 | ChCl | C[N+](C)(C)CCO.[Cl-] | 4.3 | 10.1016/j.fluid.2017.03.015 | 578.15 | 10.1016/j.molliq.2020.114745 | 539.75 | 0.1 | Yes | 10.1021/acssuschemeng.8b02042 | Type III
Arabinose | O[C@H]1CO[C@H](O)[C@H](O)[C@H]1O | 35.78 | 10.1016/j.gee.2020.11.020 | 435 | 10.1016/j.gee.2020.11.020 | ChCl | C[N+](C)(C)CCO.[Cl-] | 4.3 | 10.1016/j.fluid.2017.03.015 | 578.15 | 10.1016/j.molliq.2020.114745 | 492.65 | 0.199 | Yes | 10.1021/acssuschemeng.8b02042 | Type III
Arabinose | O[C@H]1CO[C@H](O)[C@H](O)[C@H]1O | 35.78 | 10.1016/j.gee.2020.11.020 | 435 | 10.1016/j.gee.2020.11.020 | ChCl | C[N+](C)(C)CCO.[Cl-] | 4.3 | 10.1016/j.fluid.2017.03.015 | 578.15 | 10.1016/j.molliq.2020.114745 | 428.72 | 0.301 | Yes | 10.1021/acssuschemeng.8b02042 | Type III
Arabinose | O[C@H]1CO[C@H](O)[C@H](O)[C@H]1O | 35.78 | 10.1016/j.gee.2020.11.020 | 435 | 10.1016/j.gee.2020.11.020 | ChCl | C[N+](C)(C)CCO.[Cl-] | 4.3 | 10.1016/j.fluid.2017.03.015 | 578.15 | 10.1016/j.molliq.2020.114745 | 367.68 | 0.402 | Yes | 10.1021/acssuschemeng.8b02042 | Type III
Arabinose | O[C@H]1CO[C@H](O)[C@H](O)[C@H]1O | 35.78 | 10.1016/j.gee.2020.11.020 | 435 | 10.1016/j.gee.2020.11.020 | ChCl | C[N+](C)(C)CCO.[Cl-] | 4.3 | 10.1016/j.fluid.2017.03.015 | 578.15 | 10.1016/j.molliq.2020.114745 | 322.22 | 0.497 | Yes | 10.1021/acssuschemeng.8b02042 | Type III
Arabinose | O[C@H]1CO[C@H](O)[C@H](O)[C@H]1O | 35.78 | 10.1016/j.gee.2020.11.020 | 435 | 10.1016/j.gee.2020.11.020 | ChCl | C[N+](C)(C)CCO.[Cl-] | 4.3 | 10.1016/j.fluid.2017.03.015 | 578.15 | 10.1016/j.molliq.2020.114745 | 341.52 | 0.606 | Yes | 10.1021/acssuschemeng.8b02042 | Type III
Arabinose | O[C@H]1CO[C@H](O)[C@H](O)[C@H]1O | 35.78 | 10.1016/j.gee.2020.11.020 | 435 | 10.1016/j.gee.2020.11.020 | ChCl | C[N+](C)(C)CCO.[Cl-] | 4.3 | 10.1016/j.fluid.2017.03.015 | 578.15 | 10.1016/j.molliq.2020.114745 | 359.72 | 0.7 | Yes | 10.1021/acssuschemeng.8b02042 | Type III
Arabinose | O[C@H]1CO[C@H](O)[C@H](O)[C@H]1O | 35.78 | 10.1016/j.gee.2020.11.020 | 435 | 10.1016/j.gee.2020.11.020 | ChCl | C[N+](C)(C)CCO.[Cl-] | 4.3 | 10.1016/j.fluid.2017.03.015 | 578.15 | 10.1016/j.molliq.2020.114745 | 381.58 | 0.799 | Yes | 10.1021/acssuschemeng.8b02042 | Type III
Arabinose | O[C@H]1CO[C@H](O)[C@H](O)[C@H]1O | 35.78 | 10.1016/j.gee.2020.11.020 | 435 | 10.1016/j.gee.2020.11.020 | ChCl | C[N+](C)(C)CCO.[Cl-] | 4.3 | 10.1016/j.fluid.2017.03.015 | 578.15 | 10.1016/j.molliq.2020.114745 | 402.78 | 0.9 | Yes | 10.1021/acssuschemeng.8b02042 | Type III
Benzamide | NC(=O)c1ccccc1 | 23.14 | 10.1021/je800848u | 400.16 | 10.1021/je800848u | ChCl | C[N+](C)(C)CCO.[Cl-] | 4.3 | 10.1016/j.fluid.2017.03.015 | 578.15 | 10.1016/j.molliq.2020.114745 | 362.15 | 0.58 | No | 10.1016/j.fluid.2019.06.005 | Type III
Benzoic Acid | O=C(O)c1ccccc1 | 17.73 | 10.1016/j.tca.2017.06.024 | 395.5 | 10.1016/j.tca.2017.06.024 | Betaine | C[N+](C)(C)CC(=O)[O-] | 17.98 | 10.1063/5.0052303 | 566 | 10.1063/5.0052303 | 337.35 | 0.5 | Yes | 10.1039/C4RA10628H | Type III
Benzoic Acid | O=C(O)c1ccccc1 | 17.73 | 10.1016/j.tca.2017.06.024 | 395.5 | 10.1016/j.tca.2017.06.024 | Betaine | C[N+](C)(C)CC(=O)[O-] | 17.98 | 10.1063/5.0052303 | 566 | 10.1063/5.0052303 | 326.15 | 0.6 | Yes | 10.1039/C4RA10628H | Type III
Benzoic Acid | O=C(O)c1ccccc1 | 17.73 | 10.1016/j.tca.2017.06.024 | 395.5 | 10.1016/j.tca.2017.06.024 | Betaine | C[N+](C)(C)CC(=O)[O-] | 17.98 | 10.1063/5.0052303 | 566 | 10.1063/5.0052303 | 347.98 | 0.667 | Yes | 10.1039/C4RA10628H | Type III
Benzoic Acid | O=C(O)c1ccccc1 | 17.73 | 10.1016/j.tca.2017.06.024 | 395.5 | 10.1016/j.tca.2017.06.024 | Betaine | C[N+](C)(C)CC(=O)[O-] | 17.98 | 10.1063/5.0052303 | 566 | 10.1063/5.0052303 | 353.8 | 0.7 | Yes | 10.1039/C4RA10628H | Type III
Benzoic Acid | O=C(O)c1ccccc1 | 17.73 | 10.1016/j.tca.2017.06.024 | 395.5 | 10.1016/j.tca.2017.06.024 | ChCl | C[N+](C)(C)CCO.[Cl-] | 4.3 | 10.1016/j.fluid.2017.03.015 | 578.15 | 10.1016/j.molliq.2020.114745 | 351.15 | 0.72 | No | 10.1016/j.fluid.2019.06.005 | Type III
Caffeic acid | O=C(O)/C=C/c1ccc(O)c(O)c1 | 27.68 | 10.1016/j.jct.2013.02.013 | 505.66 | 10.1016/j.jct.2013.02.013 | ChCl | C[N+](C)(C)CCO.[Cl-] | 4.3 | 10.1016/j.fluid.2017.03.015 | 578.15 | 10.1016/j.molliq.2020.114745 | 340.15 | 0.33 | No | 10.1039/C1RA00630D | Type III
Capric Acid | CCCCCCCCCC(=O)O | 27.5 | 10.1016/j.gee.2020.11.020 | 304.8 | 10.1016/j.gee.2020.11.020 | [N1111]Cl | C[N+](C)(C)C.[Cl-] | 20.49 | 10.1016/j.gee.2020.11.020 | 612.87 | 10.1016/j.gee.2020.11.020 | 573.35 | 0.1 | Yes | 10.1016/j.fluid.2017.04.007 | Type III
Capric Acid | CCCCCCCCCC(=O)O | 27.5 | 10.1016/j.gee.2020.11.020 | 304.8 | 10.1016/j.gee.2020.11.020 | [N1111]Cl | C[N+](C)(C)C.[Cl-] | 20.49 | 10.1016/j.gee.2020.11.020 | 612.87 | 10.1016/j.gee.2020.11.020 | 544.65 | 0.189 | Yes | 10.1016/j.fluid.2017.04.007 | Type III
Capric Acid | CCCCCCCCCC(=O)O | 27.5 | 10.1016/j.gee.2020.11.020 | 304.8 | 10.1016/j.gee.2020.11.020 | [N1111]Cl | C[N+](C)(C)C.[Cl-] | 20.49 | 10.1016/j.gee.2020.11.020 | 612.87 | 10.1016/j.gee.2020.11.020 | 497.45 | 0.308 | Yes | 10.1016/j.fluid.2017.04.007 | Type III
Capric Acid | CCCCCCCCCC(=O)O | 27.5 | 10.1016/j.gee.2020.11.020 | 304.8 | 10.1016/j.gee.2020.11.020 | [N1111]Cl | C[N+](C)(C)C.[Cl-] | 20.49 | 10.1016/j.gee.2020.11.020 | 612.87 | 10.1016/j.gee.2020.11.020 | 463.25 | 0.399 | Yes | 10.1016/j.fluid.2017.04.007 | Type III
Capric Acid | CCCCCCCCCC(=O)O | 27.5 | 10.1016/j.gee.2020.11.020 | 304.8 | 10.1016/j.gee.2020.11.020 | [N1111]Cl | C[N+](C)(C)C.[Cl-] | 20.49 | 10.1016/j.gee.2020.11.020 | 612.87 | 10.1016/j.gee.2020.11.020 | 423.75 | 0.501 | Yes | 10.1016/j.fluid.2017.04.007 | Type III
Capric Acid | CCCCCCCCCC(=O)O | 27.5 | 10.1016/j.gee.2020.11.020 | 304.8 | 10.1016/j.gee.2020.11.020 | [N1111]Cl | C[N+](C)(C)C.[Cl-] | 20.49 | 10.1016/j.gee.2020.11.020 | 612.87 | 10.1016/j.gee.2020.11.020 | 390.85 | 0.598 | Yes | 10.1016/j.fluid.2017.04.007 | Type III
Capric Acid | CCCCCCCCCC(=O)O | 27.5 | 10.1016/j.gee.2020.11.020 | 304.8 | 10.1016/j.gee.2020.11.020 | [N1111]Cl | C[N+](C)(C)C.[Cl-] | 20.49 | 10.1016/j.gee.2020.11.020 | 612.87 | 10.1016/j.gee.2020.11.020 | 347.75 | 0.69 | Yes | 10.1016/j.fluid.2017.04.007 | Type III
Capric Acid | CCCCCCCCCC(=O)O | 27.5 | 10.1016/j.gee.2020.11.020 | 304.8 | 10.1016/j.gee.2020.11.020 | [N1111]Cl | C[N+](C)(C)C.[Cl-] | 20.49 | 10.1016/j.gee.2020.11.020 | 612.87 | 10.1016/j.gee.2020.11.020 | 303.75 | 0.794 | Yes | 10.1016/j.fluid.2017.04.007 | Type III
Capric Acid | CCCCCCCCCC(=O)O | 27.5 | 10.1016/j.gee.2020.11.020 | 304.8 | 10.1016/j.gee.2020.11.020 | [N1111]Cl | C[N+](C)(C)C.[Cl-] | 20.49 | 10.1016/j.gee.2020.11.020 | 612.87 | 10.1016/j.gee.2020.11.020 | 303.83 | 0.802 | Yes | 10.1016/j.fluid.2017.04.007 | Type III
Capric Acid | CCCCCCCCCC(=O)O | 27.5 | 10.1016/j.gee.2020.11.020 | 304.8 | 10.1016/j.gee.2020.11.020 | [N1111]Cl | C[N+](C)(C)C.[Cl-] | 20.49 | 10.1016/j.gee.2020.11.020 | 612.87 | 10.1016/j.gee.2020.11.020 | 304.94 | 0.891 | Yes | 10.1016/j.fluid.2017.04.007 | Type III
Capric Acid | CCCCCCCCCC(=O)O | 27.5 | 10.1016/j.gee.2020.11.020 | 304.8 | 10.1016/j.gee.2020.11.020 | [N1111]Cl | C[N+](C)(C)C.[Cl-] | 20.49 | 10.1016/j.gee.2020.11.020 | 612.87 | 10.1016/j.gee.2020.11.020 | 304.55 | 0.901 | Yes | 10.1016/j.fluid.2017.04.007 | Type III
Capric Acid | CCCCCCCCCC(=O)O | 27.5 | 10.1016/j.gee.2020.11.020 | 304.8 | 10.1016/j.gee.2020.11.020 | [N2222]Cl | CC[N+](CC)(CC)CC.[Cl-] | 51.24 | 10.1016/j.gee.2020.11.020 | 535.4 | 10.1016/j.gee.2020.11.020 | 495.25 | 0.098 | Yes | 10.1016/j.fluid.2017.04.007 | Type III
Capric Acid | CCCCCCCCCC(=O)O | 27.5 | 10.1016/j.gee.2020.11.020 | 304.8 | 10.1016/j.gee.2020.11.020 | [N2222]Cl | CC[N+](CC)(CC)CC.[Cl-] | 51.24 | 10.1016/j.gee.2020.11.020 | 535.4 | 10.1016/j.gee.2020.11.020 | 465.25 | 0.192 | Yes | 10.1016/j.fluid.2017.04.007 | Type III
Capric Acid | CCCCCCCCCC(=O)O | 27.5 | 10.1016/j.gee.2020.11.020 | 304.8 | 10.1016/j.gee.2020.11.020 | [N2222]Cl | CC[N+](CC)(CC)CC.[Cl-] | 51.24 | 10.1016/j.gee.2020.11.020 | 535.4 | 10.1016/j.gee.2020.11.020 | 435.85 | 0.283 | Yes | 10.1016/j.fluid.2017.04.007 | Type III
Capric Acid | CCCCCCCCCC(=O)O | 27.5 | 10.1016/j.gee.2020.11.020 | 304.8 | 10.1016/j.gee.2020.11.020 | [N2222]Cl | CC[N+](CC)(CC)CC.[Cl-] | 51.24 | 10.1016/j.gee.2020.11.020 | 535.4 | 10.1016/j.gee.2020.11.020 | 431 | 0.301 | Yes | 10.1016/j.fluid.2017.04.007 | Type III
Capric Acid | CCCCCCCCCC(=O)O | 27.5 | 10.1016/j.gee.2020.11.020 | 304.8 | 10.1016/j.gee.2020.11.020 | [N2222]Cl | CC[N+](CC)(CC)CC.[Cl-] | 51.24 | 10.1016/j.gee.2020.11.020 | 535.4 | 10.1016/j.gee.2020.11.020 | 403.28 | 0.35 | Yes | 10.1016/j.fluid.2017.04.007 | Type III
Capric Acid | CCCCCCCCCC(=O)O | 27.5 | 10.1016/j.gee.2020.11.020 | 304.8 | 10.1016/j.gee.2020.11.020 | [N2222]Cl | CC[N+](CC)(CC)CC.[Cl-] | 51.24 | 10.1016/j.gee.2020.11.020 | 535.4 | 10.1016/j.gee.2020.11.020 | 373.45 | 0.41 | Yes | 10.1016/j.fluid.2017.04.007 | Type III
Capric Acid | CCCCCCCCCC(=O)O | 27.5 | 10.1016/j.gee.2020.11.020 | 304.8 | 10.1016/j.gee.2020.11.020 | [N2222]Cl | CC[N+](CC)(CC)CC.[Cl-] | 51.24 | 10.1016/j.gee.2020.11.020 | 535.4 | 10.1016/j.gee.2020.11.020 | 344.22 | 0.492 | Yes | 10.1016/j.fluid.2017.04.007 | Type III
Capric Acid | CCCCCCCCCC(=O)O | 27.5 | 10.1016/j.gee.2020.11.020 | 304.8 | 10.1016/j.gee.2020.11.020 | [N2222]Cl | CC[N+](CC)(CC)CC.[Cl-] | 51.24 | 10.1016/j.gee.2020.11.020 | 535.4 | 10.1016/j.gee.2020.11.020 | 346.25 | 0.5 | Yes | 10.1016/j.fluid.2017.04.007 | Type III
Capric Acid | CCCCCCCCCC(=O)O | 27.5 | 10.1016/j.gee.2020.11.020 | 304.8 | 10.1016/j.gee.2020.11.020 | [N2222]Cl | CC[N+](CC)(CC)CC.[Cl-] | 51.24 | 10.1016/j.gee.2020.11.020 | 535.4 | 10.1016/j.gee.2020.11.020 | 312.28 | 0.599 | Yes | 10.1016/j.fluid.2017.04.007 | Type III
Capric Acid | CCCCCCCCCC(=O)O | 27.5 | 10.1016/j.gee.2020.11.020 | 304.8 | 10.1016/j.gee.2020.11.020 | [N2222]Cl | CC[N+](CC)(CC)CC.[Cl-] | 51.24 | 10.1016/j.gee.2020.11.020 | 535.4 | 10.1016/j.gee.2020.11.020 | 301.66 | 0.697 | Yes | 10.1016/j.fluid.2017.04.007 | Type III
Capric Acid | CCCCCCCCCC(=O)O | 27.5 | 10.1016/j.gee.2020.11.020 | 304.8 | 10.1016/j.gee.2020.11.020 | [N2222]Cl | CC[N+](CC)(CC)CC.[Cl-] | 51.24 | 10.1016/j.gee.2020.11.020 | 535.4 | 10.1016/j.gee.2020.11.020 | 304.18 | 0.804 | Yes | 10.1016/j.fluid.2017.04.007 | Type III
Capric Acid | CCCCCCCCCC(=O)O | 27.5 | 10.1016/j.gee.2020.11.020 | 304.8 | 10.1016/j.gee.2020.11.020 | [N2222]Cl | CC[N+](CC)(CC)CC.[Cl-] | 51.24 | 10.1016/j.gee.2020.11.020 | 535.4 | 10.1016/j.gee.2020.11.020 | 305.05 | 0.903 | Yes | 10.1016/j.fluid.2017.04.007 | Type III
Capric Acid | CCCCCCCCCC(=O)O | 27.5 | 10.1016/j.gee.2020.11.020 | 304.8 | 10.1016/j.gee.2020.11.020 | [N3333]Cl | CCC[N+](CCC)(CCC)CCC.[Cl-] | 66.58 | 10.1016/j.gee.2020.11.020 | 502.4 | 10.1016/j.gee.2020.11.020 | 483.45 | 0.1 | Yes | 10.1016/j.fluid.2017.04.007 | Type III
Capric Acid | CCCCCCCCCC(=O)O | 27.5 | 10.1016/j.gee.2020.11.020 | 304.8 | 10.1016/j.gee.2020.11.020 | [N3333]Cl | CCC[N+](CCC)(CCC)CCC.[Cl-] | 66.58 | 10.1016/j.gee.2020.11.020 | 502.4 | 10.1016/j.gee.2020.11.020 | 444.45 | 0.201 | Yes | 10.1016/j.fluid.2017.04.007 | Type III
Capric Acid | CCCCCCCCCC(=O)O | 27.5 | 10.1016/j.gee.2020.11.020 | 304.8 | 10.1016/j.gee.2020.11.020 | [N3333]Cl | CCC[N+](CCC)(CCC)CCC.[Cl-] | 66.58 | 10.1016/j.gee.2020.11.020 | 502.4 | 10.1016/j.gee.2020.11.020 | 404.05 | 0.3 | Yes | 10.1016/j.fluid.2017.04.007 | Type III
Capric Acid | CCCCCCCCCC(=O)O | 27.5 | 10.1016/j.gee.2020.11.020 | 304.8 | 10.1016/j.gee.2020.11.020 | [N3333]Cl | CCC[N+](CCC)(CCC)CCC.[Cl-] | 66.58 | 10.1016/j.gee.2020.11.020 | 502.4 | 10.1016/j.gee.2020.11.020 | 375.55 | 0.4 | Yes | 10.1016/j.fluid.2017.04.007 | Type III
Capric Acid | CCCCCCCCCC(=O)O | 27.5 | 10.1016/j.gee.2020.11.020 | 304.8 | 10.1016/j.gee.2020.11.020 | [N3333]Cl | CCC[N+](CCC)(CCC)CCC.[Cl-] | 66.58 | 10.1016/j.gee.2020.11.020 | 502.4 | 10.1016/j.gee.2020.11.020 | 346.25 | 0.5 | Yes | 10.1016/j.fluid.2017.04.007 | Type III
Capric Acid | CCCCCCCCCC(=O)O | 27.5 | 10.1016/j.gee.2020.11.020 | 304.8 | 10.1016/j.gee.2020.11.020 | [N3333]Cl | CCC[N+](CCC)(CCC)CCC.[Cl-] | 66.58 | 10.1016/j.gee.2020.11.020 | 502.4 | 10.1016/j.gee.2020.11.020 | 316.91 | 0.599 | Yes | 10.1016/j.fluid.2017.04.007 | Type III
Capric Acid | CCCCCCCCCC(=O)O | 27.5 | 10.1016/j.gee.2020.11.020 | 304.8 | 10.1016/j.gee.2020.11.020 | [N3333]Cl | CCC[N+](CCC)(CCC)CCC.[Cl-] | 66.58 | 10.1016/j.gee.2020.11.020 | 502.4 | 10.1016/j.gee.2020.11.020 | 315.55 | 0.6 | Yes | 10.1016/j.fluid.2017.04.007 | Type III
Capric Acid | CCCCCCCCCC(=O)O | 27.5 | 10.1016/j.gee.2020.11.020 | 304.8 | 10.1016/j.gee.2020.11.020 | [N3333]Cl | CCC[N+](CCC)(CCC)CCC.[Cl-] | 66.58 | 10.1016/j.gee.2020.11.020 | 502.4 | 10.1016/j.gee.2020.11.020 | 300.3 | 0.704 | Yes | 10.1016/j.fluid.2017.04.007 | Type III
Capric Acid | CCCCCCCCCC(=O)O | 27.5 | 10.1016/j.gee.2020.11.020 | 304.8 | 10.1016/j.gee.2020.11.020 | [N3333]Cl | CCC[N+](CCC)(CCC)CCC.[Cl-] | 66.58 | 10.1016/j.gee.2020.11.020 | 502.4 | 10.1016/j.gee.2020.11.020 | 295.57 | 0.798 | Yes | 10.1016/j.fluid.2017.04.007 | Type III
Capric Acid | CCCCCCCCCC(=O)O | 27.5 | 10.1016/j.gee.2020.11.020 | 304.8 | 10.1016/j.gee.2020.11.020 | [N3333]Cl | CCC[N+](CCC)(CCC)CCC.[Cl-] | 66.58 | 10.1016/j.gee.2020.11.020 | 502.4 | 10.1016/j.gee.2020.11.020 | 304.36 | 0.9 | Yes | 10.1016/j.fluid.2017.04.007 | Type III
Capric Acid | CCCCCCCCCC(=O)O | 27.5 | 10.1016/j.gee.2020.11.020 | 304.8 | 10.1016/j.gee.2020.11.020 | [N4444]Cl | CCCC[N+](CCCC)(CCCC)CCCC.[Cl-] | 14.69 | 10.1021/acs.jpcb.0c02386 | 344 | 10.1021/acs.jpcb.0c02386 | 261.2 | 0.666666667 | No | 10.1039/C5GC01451D | Type III
Capric Acid | CCCCCCCCCC(=O)O | 27.5 | 10.1016/j.gee.2020.11.020 | 304.8 | 10.1016/j.gee.2020.11.020 | ChCl | C[N+](C)(C)CCO.[Cl-] | 4.3 | 10.1016/j.fluid.2017.03.015 | 578.15 | 10.1016/j.molliq.2020.114745 | 543.95 | 0.062 | Yes | 10.1021/acs.iecr.7b02382 | Type III
Capric Acid | CCCCCCCCCC(=O)O | 27.5 | 10.1016/j.gee.2020.11.020 | 304.8 | 10.1016/j.gee.2020.11.020 | ChCl | C[N+](C)(C)CCO.[Cl-] | 4.3 | 10.1016/j.fluid.2017.03.015 | 578.15 | 10.1016/j.molliq.2020.114745 | 520.95 | 0.104 | Yes | 10.1021/acs.iecr.7b02382 | Type III
Capric Acid | CCCCCCCCCC(=O)O | 27.5 | 10.1016/j.gee.2020.11.020 | 304.8 | 10.1016/j.gee.2020.11.020 | ChCl | C[N+](C)(C)CCO.[Cl-] | 4.3 | 10.1016/j.fluid.2017.03.015 | 578.15 | 10.1016/j.molliq.2020.114745 | 499.8 | 0.15 | Yes | 10.1021/acs.iecr.7b02382 | Type III
Capric Acid | CCCCCCCCCC(=O)O | 27.5 | 10.1016/j.gee.2020.11.020 | 304.8 | 10.1016/j.gee.2020.11.020 | ChCl | C[N+](C)(C)CCO.[Cl-] | 4.3 | 10.1016/j.fluid.2017.03.015 | 578.15 | 10.1016/j.molliq.2020.114745 | 473.55 | 0.214 | Yes | 10.1021/acs.iecr.7b02382 | Type III
Capric Acid | CCCCCCCCCC(=O)O | 27.5 | 10.1016/j.gee.2020.11.020 | 304.8 | 10.1016/j.gee.2020.11.020 | ChCl | C[N+](C)(C)CCO.[Cl-] | 4.3 | 10.1016/j.fluid.2017.03.015 | 578.15 | 10.1016/j.molliq.2020.114745 | 453.7 | 0.239 | Yes | 10.1021/acs.iecr.7b02382 | Type III
Capric Acid | CCCCCCCCCC(=O)O | 27.5 | 10.1016/j.gee.2020.11.020 | 304.8 | 10.1016/j.gee.2020.11.020 | ChCl | C[N+](C)(C)CCO.[Cl-] | 4.3 | 10.1016/j.fluid.2017.03.015 | 578.15 | 10.1016/j.molliq.2020.114745 | 427.85 | 0.325 | Yes | 10.1021/acs.iecr.7b02382 | Type III
Capric Acid | CCCCCCCCCC(=O)O | 27.5 | 10.1016/j.gee.2020.11.020 | 304.8 | 10.1016/j.gee.2020.11.020 | ChCl | C[N+](C)(C)CCO.[Cl-] | 4.3 | 10.1016/j.fluid.2017.03.015 | 578.15 | 10.1016/j.molliq.2020.114745 | 413.7 | 0.358 | Yes | 10.1021/acs.iecr.7b02382 | Type III
Capric Acid | CCCCCCCCCC(=O)O | 27.5 | 10.1016/j.gee.2020.11.020 | 304.8 | 10.1016/j.gee.2020.11.020 | ChCl | C[N+](C)(C)CCO.[Cl-] | 4.3 | 10.1016/j.fluid.2017.03.015 | 578.15 | 10.1016/j.molliq.2020.114745 | 395.55 | 0.408 | Yes | 10.1021/acs.iecr.7b02382 | Type III
Capric Acid | CCCCCCCCCC(=O)O | 27.5 | 10.1016/j.gee.2020.11.020 | 304.8 | 10.1016/j.gee.2020.11.020 | ChCl | C[N+](C)(C)CCO.[Cl-] | 4.3 | 10.1016/j.fluid.2017.03.015 | 578.15 | 10.1016/j.molliq.2020.114745 | 373.6 | 0.46 | Yes | 10.1021/acs.iecr.7b02382 | Type III
Capric Acid | CCCCCCCCCC(=O)O | 27.5 | 10.1016/j.gee.2020.11.020 | 304.8 | 10.1016/j.gee.2020.11.020 | ChCl | C[N+](C)(C)CCO.[Cl-] | 4.3 | 10.1016/j.fluid.2017.03.015 | 578.15 | 10.1016/j.molliq.2020.114745 | 343.3 | 0.515 | Yes | 10.1021/acs.iecr.7b02382 | Type III
Capric Acid | CCCCCCCCCC(=O)O | 27.5 | 10.1016/j.gee.2020.11.020 | 304.8 | 10.1016/j.gee.2020.11.020 | ChCl | C[N+](C)(C)CCO.[Cl-] | 4.3 | 10.1016/j.fluid.2017.03.015 | 578.15 | 10.1016/j.molliq.2020.114745 | 328.75 | 0.544 | Yes | 10.1021/acs.iecr.7b02382 | Type III
Capric Acid | CCCCCCCCCC(=O)O | 27.5 | 10.1016/j.gee.2020.11.020 | 304.8 | 10.1016/j.gee.2020.11.020 | ChCl | C[N+](C)(C)CCO.[Cl-] | 4.3 | 10.1016/j.fluid.2017.03.015 | 578.15 | 10.1016/j.molliq.2020.114745 | 304.7 | 0.601 | Yes | 10.1021/acs.iecr.7b02382 | Type III
Capric Acid | CCCCCCCCCC(=O)O | 27.5 | 10.1016/j.gee.2020.11.020 | 304.8 | 10.1016/j.gee.2020.11.020 | ChCl | C[N+](C)(C)CCO.[Cl-] | 4.3 | 10.1016/j.fluid.2017.03.015 | 578.15 | 10.1016/j.molliq.2020.114745 | 305.45 | 0.658 | Yes | 10.1021/acs.iecr.7b02382 | Type III
Capric Acid | CCCCCCCCCC(=O)O | 27.5 | 10.1016/j.gee.2020.11.020 | 304.8 | 10.1016/j.gee.2020.11.020 | ChCl | C[N+](C)(C)CCO.[Cl-] | 4.3 | 10.1016/j.fluid.2017.03.015 | 578.15 | 10.1016/j.molliq.2020.114745 | 304.1 | 0.704 | Yes | 10.1021/acs.iecr.7b02382 | Type III
Capric Acid | CCCCCCCCCC(=O)O | 27.5 | 10.1016/j.gee.2020.11.020 | 304.8 | 10.1016/j.gee.2020.11.020 | ChCl | C[N+](C)(C)CCO.[Cl-] | 4.3 | 10.1016/j.fluid.2017.03.015 | 578.15 | 10.1016/j.molliq.2020.114745 | 304.45 | 0.788 | Yes | 10.1021/acs.iecr.7b02382 | Type III
Capric Acid | CCCCCCCCCC(=O)O | 27.5 | 10.1016/j.gee.2020.11.020 | 304.8 | 10.1016/j.gee.2020.11.020 | ChCl | C[N+](C)(C)CCO.[Cl-] | 4.3 | 10.1016/j.fluid.2017.03.015 | 578.15 | 10.1016/j.molliq.2020.114745 | 304.6 | 0.899 | Yes | 10.1021/acs.iecr.7b02382 | Type III
Citric Acid | O=C(O)CC(O)(CC(=O)O)C(=O)O | 41.84 | 10.1016/j.tca.2012.09.024 | 428.56 | 10.1016/j.tca.2012.09.024 | ChCl | C[N+](C)(C)CCO.[Cl-] | 4.3 | 10.1016/j.fluid.2017.03.015 | 578.15 | 10.1016/j.molliq.2020.114745 | 557.85 | 0.052 | Yes | 10.1021/acs.iecr.8b01249 | Type III
Citric Acid | O=C(O)CC(O)(CC(=O)O)C(=O)O | 41.84 | 10.1016/j.tca.2012.09.024 | 428.56 | 10.1016/j.tca.2012.09.024 | ChCl | C[N+](C)(C)CCO.[Cl-] | 4.3 | 10.1016/j.fluid.2017.03.015 | 578.15 | 10.1016/j.molliq.2020.114745 | 512.35 | 0.101 | Yes | 10.1021/acs.iecr.8b01249 | Type III
Citric Acid | O=C(O)CC(O)(CC(=O)O)C(=O)O | 41.84 | 10.1016/j.tca.2012.09.024 | 428.56 | 10.1016/j.tca.2012.09.024 | ChCl | C[N+](C)(C)CCO.[Cl-] | 4.3 | 10.1016/j.fluid.2017.03.015 | 578.15 | 10.1016/j.molliq.2020.114745 | 478.98 | 0.151 | Yes | 10.1021/acs.iecr.8b01249 | Type III
Citric Acid | O=C(O)CC(O)(CC(=O)O)C(=O)O | 41.84 | 10.1016/j.tca.2012.09.024 | 428.56 | 10.1016/j.tca.2012.09.024 | ChCl | C[N+](C)(C)CCO.[Cl-] | 4.3 | 10.1016/j.fluid.2017.03.015 | 578.15 | 10.1016/j.molliq.2020.114745 | 431.68 | 0.2 | Yes | 10.1021/acs.iecr.8b01249 | Type III
Citric Acid | O=C(O)CC(O)(CC(=O)O)C(=O)O | 41.84 | 10.1016/j.tca.2012.09.024 | 428.56 | 10.1016/j.tca.2012.09.024 | ChCl | C[N+](C)(C)CCO.[Cl-] | 4.3 | 10.1016/j.fluid.2017.03.015 | 578.15 | 10.1016/j.molliq.2020.114745 | 387.12 | 0.25 | Yes | 10.1021/acs.iecr.8b01249 | Type III
Citric Acid | O=C(O)CC(O)(CC(=O)O)C(=O)O | 41.84 | 10.1016/j.tca.2012.09.024 | 428.56 | 10.1016/j.tca.2012.09.024 | ChCl | C[N+](C)(C)CCO.[Cl-] | 4.3 | 10.1016/j.fluid.2017.03.015 | 578.15 | 10.1016/j.molliq.2020.114745 | 343.55 | 0.314 | Yes | 10.1021/acs.iecr.8b01249 | Type III
Citric Acid | O=C(O)CC(O)(CC(=O)O)C(=O)O | 41.84 | 10.1016/j.tca.2012.09.024 | 428.56 | 10.1016/j.tca.2012.09.024 | ChCl | C[N+](C)(C)CCO.[Cl-] | 4.3 | 10.1016/j.fluid.2017.03.015 | 578.15 | 10.1016/j.molliq.2020.114745 | 348.98 | 0.4 | Yes | 10.1021/acs.iecr.8b01249 | Type III
Citric Acid | O=C(O)CC(O)(CC(=O)O)C(=O)O | 41.84 | 10.1016/j.tca.2012.09.024 | 428.56 | 10.1016/j.tca.2012.09.024 | ChCl | C[N+](C)(C)CCO.[Cl-] | 4.3 | 10.1016/j.fluid.2017.03.015 | 578.15 | 10.1016/j.molliq.2020.114745 | 356.75 | 0.451 | Yes | 10.1021/acs.iecr.8b01249 | Type III
Citric Acid | O=C(O)CC(O)(CC(=O)O)C(=O)O | 41.84 | 10.1016/j.tca.2012.09.024 | 428.56 | 10.1016/j.tca.2012.09.024 | ChCl | C[N+](C)(C)CCO.[Cl-] | 4.3 | 10.1016/j.fluid.2017.03.015 | 578.15 | 10.1016/j.molliq.2020.114745 | 364.05 | 0.499 | Yes | 10.1021/acs.iecr.8b01249 | Type III
Citric Acid | O=C(O)CC(O)(CC(=O)O)C(=O)O | 41.84 | 10.1016/j.tca.2012.09.024 | 428.56 | 10.1016/j.tca.2012.09.024 | ChCl | C[N+](C)(C)CCO.[Cl-] | 4.3 | 10.1016/j.fluid.2017.03.015 | 578.15 | 10.1016/j.molliq.2020.114745 | 370.98 | 0.552 | Yes | 10.1021/acs.iecr.8b01249 | Type III
Citric Acid | O=C(O)CC(O)(CC(=O)O)C(=O)O | 41.84 | 10.1016/j.tca.2012.09.024 | 428.56 | 10.1016/j.tca.2012.09.024 | ChCl | C[N+](C)(C)CCO.[Cl-] | 4.3 | 10.1016/j.fluid.2017.03.015 | 578.15 | 10.1016/j.molliq.2020.114745 | 379.48 | 0.6 | Yes | 10.1021/acs.iecr.8b01249 | Type III
Citric Acid | O=C(O)CC(O)(CC(=O)O)C(=O)O | 41.84 | 10.1016/j.tca.2012.09.024 | 428.56 | 10.1016/j.tca.2012.09.024 | ChCl | C[N+](C)(C)CCO.[Cl-] | 4.3 | 10.1016/j.fluid.2017.03.015 | 578.15 | 10.1016/j.molliq.2020.114745 | 384.02 | 0.65 | Yes | 10.1021/acs.iecr.8b01249 | Type III
Citric Acid | O=C(O)CC(O)(CC(=O)O)C(=O)O | 41.84 | 10.1016/j.tca.2012.09.024 | 428.56 | 10.1016/j.tca.2012.09.024 | ChCl | C[N+](C)(C)CCO.[Cl-] | 4.3 | 10.1016/j.fluid.2017.03.015 | 578.15 | 10.1016/j.molliq.2020.114745 | 393.48 | 0.7 | Yes | 10.1021/acs.iecr.8b01249 | Type III
Citric Acid | O=C(O)CC(O)(CC(=O)O)C(=O)O | 41.84 | 10.1016/j.tca.2012.09.024 | 428.56 | 10.1016/j.tca.2012.09.024 | ChCl | C[N+](C)(C)CCO.[Cl-] | 4.3 | 10.1016/j.fluid.2017.03.015 | 578.15 | 10.1016/j.molliq.2020.114745 | 397.98 | 0.748 | Yes | 10.1021/acs.iecr.8b01249 | Type III
Citric Acid | O=C(O)CC(O)(CC(=O)O)C(=O)O | 41.84 | 10.1016/j.tca.2012.09.024 | 428.56 | 10.1016/j.tca.2012.09.024 | ChCl | C[N+](C)(C)CCO.[Cl-] | 4.3 | 10.1016/j.fluid.2017.03.015 | 578.15 | 10.1016/j.molliq.2020.114745 | 404.48 | 0.8 | Yes | 10.1021/acs.iecr.8b01249 | Type III
Citric Acid | O=C(O)CC(O)(CC(=O)O)C(=O)O | 41.84 | 10.1016/j.tca.2012.09.024 | 428.56 | 10.1016/j.tca.2012.09.024 | ChCl | C[N+](C)(C)CCO.[Cl-] | 4.3 | 10.1016/j.fluid.2017.03.015 | 578.15 | 10.1016/j.molliq.2020.114745 | 411.35 | 0.85 | Yes | 10.1021/acs.iecr.8b01249 | Type III
Citric Acid | O=C(O)CC(O)(CC(=O)O)C(=O)O | 41.84 | 10.1016/j.tca.2012.09.024 | 428.56 | 10.1016/j.tca.2012.09.024 | ChCl | C[N+](C)(C)CCO.[Cl-] | 4.3 | 10.1016/j.fluid.2017.03.015 | 578.15 | 10.1016/j.molliq.2020.114745 | 418.28 | 0.898 | Yes | 10.1021/acs.iecr.8b01249 | Type III
Citric Acid | O=C(O)CC(O)(CC(=O)O)C(=O)O | 41.84 | 10.1016/j.tca.2012.09.024 | 428.56 | 10.1016/j.tca.2012.09.024 | ChCl | C[N+](C)(C)CCO.[Cl-] | 4.3 | 10.1016/j.fluid.2017.03.015 | 578.15 | 10.1016/j.molliq.2020.114745 | 423.15 | 0.938 | Yes | 10.1021/acs.iecr.8b01249 | Type III
DL-camphor | CC12CCC(CC1=O)C2(C)C | 5.9 | 10.1016/j.tca.2010.07.023 | 448.15 | 10.1016/j.molliq.2020.114745 | Betaine | C[N+](C)(C)CC(=O)[O-] | 17.98 | 10.1063/5.0052303 | 566 | 10.1063/5.0052303 | 549.5 | 0.102 | Yes | 10.1002/cssc.202001331 | Type III
DL-camphor | CC12CCC(CC1=O)C2(C)C | 5.9 | 10.1016/j.tca.2010.07.023 | 448.15 | 10.1016/j.molliq.2020.114745 | Betaine | C[N+](C)(C)CC(=O)[O-] | 17.98 | 10.1063/5.0052303 | 566 | 10.1063/5.0052303 | 512.2 | 0.201 | Yes | 10.1002/cssc.202001331 | Type III
DL-camphor | CC12CCC(CC1=O)C2(C)C | 5.9 | 10.1016/j.tca.2010.07.023 | 448.15 | 10.1016/j.molliq.2020.114745 | Betaine | C[N+](C)(C)CC(=O)[O-] | 17.98 | 10.1063/5.0052303 | 566 | 10.1063/5.0052303 | 494.3 | 0.302 | Yes | 10.1002/cssc.202001331 | Type III
DL-camphor | CC12CCC(CC1=O)C2(C)C | 5.9 | 10.1016/j.tca.2010.07.023 | 448.15 | 10.1016/j.molliq.2020.114745 | Betaine | C[N+](C)(C)CC(=O)[O-] | 17.98 | 10.1063/5.0052303 | 566 | 10.1063/5.0052303 | 468.4 | 0.402 | Yes | 10.1002/cssc.202001331 | Type III
DL-camphor | CC12CCC(CC1=O)C2(C)C | 5.9 | 10.1016/j.tca.2010.07.023 | 448.15 | 10.1016/j.molliq.2020.114745 | Betaine | C[N+](C)(C)CC(=O)[O-] | 17.98 | 10.1063/5.0052303 | 566 | 10.1063/5.0052303 | 448.6 | 0.501 | Yes | 10.1002/cssc.202001331 | Type III
DL-camphor | CC12CCC(CC1=O)C2(C)C | 5.9 | 10.1016/j.tca.2010.07.023 | 448.15 | 10.1016/j.molliq.2020.114745 | Betaine | C[N+](C)(C)CC(=O)[O-] | 17.98 | 10.1063/5.0052303 | 566 | 10.1063/5.0052303 | 413.4 | 0.603 | Yes | 10.1002/cssc.202001331 | Type III
DL-camphor | CC12CCC(CC1=O)C2(C)C | 5.9 | 10.1016/j.tca.2010.07.023 | 448.15 | 10.1016/j.molliq.2020.114745 | Betaine | C[N+](C)(C)CC(=O)[O-] | 17.98 | 10.1063/5.0052303 | 566 | 10.1063/5.0052303 | 384 | 0.703 | Yes | 10.1002/cssc.202001331 | Type III
DL-camphor | CC12CCC(CC1=O)C2(C)C | 5.9 | 10.1016/j.tca.2010.07.023 | 448.15 | 10.1016/j.molliq.2020.114745 | Betaine | C[N+](C)(C)CC(=O)[O-] | 17.98 | 10.1063/5.0052303 | 566 | 10.1063/5.0052303 | 393.8 | 0.802 | Yes | 10.1002/cssc.202001331 | Type III
DL-camphor | CC12CCC(CC1=O)C2(C)C | 5.9 | 10.1016/j.tca.2010.07.023 | 448.15 | 10.1016/j.molliq.2020.114745 | Betaine | C[N+](C)(C)CC(=O)[O-] | 17.98 | 10.1063/5.0052303 | 566 | 10.1063/5.0052303 | 415.9 | 0.901 | Yes | 10.1002/cssc.202001331 | Type III
DL-camphor | CC12CCC(CC1=O)C2(C)C | 5.9 | 10.1016/j.tca.2010.07.023 | 448.15 | 10.1016/j.molliq.2020.114745 | ChCl | C[N+](C)(C)CCO.[Cl-] | 4.3 | 10.1016/j.fluid.2017.03.015 | 578.15 | 10.1016/j.molliq.2020.114745 | 516.9 | 0.102 | Yes | 10.1002/cssc.202001331 | Type III
DL-camphor | CC12CCC(CC1=O)C2(C)C | 5.9 | 10.1016/j.tca.2010.07.023 | 448.15 | 10.1016/j.molliq.2020.114745 | ChCl | C[N+](C)(C)CCO.[Cl-] | 4.3 | 10.1016/j.fluid.2017.03.015 | 578.15 | 10.1016/j.molliq.2020.114745 | 468.3 | 0.198 | Yes | 10.1002/cssc.202001331 | Type III
DL-camphor | CC12CCC(CC1=O)C2(C)C | 5.9 | 10.1016/j.tca.2010.07.023 | 448.15 | 10.1016/j.molliq.2020.114745 | ChCl | C[N+](C)(C)CCO.[Cl-] | 4.3 | 10.1016/j.fluid.2017.03.015 | 578.15 | 10.1016/j.molliq.2020.114745 | 416.7 | 0.301 | Yes | 10.1002/cssc.202001331 | Type III
DL-camphor | CC12CCC(CC1=O)C2(C)C | 5.9 | 10.1016/j.tca.2010.07.023 | 448.15 | 10.1016/j.molliq.2020.114745 | ChCl | C[N+](C)(C)CCO.[Cl-] | 4.3 | 10.1016/j.fluid.2017.03.015 | 578.15 | 10.1016/j.molliq.2020.114745 | 372.3 | 0.401 | Yes | 10.1002/cssc.202001331 | Type III
DL-camphor | CC12CCC(CC1=O)C2(C)C | 5.9 | 10.1016/j.tca.2010.07.023 | 448.15 | 10.1016/j.molliq.2020.114745 | ChCl | C[N+](C)(C)CCO.[Cl-] | 4.3 | 10.1016/j.fluid.2017.03.015 | 578.15 | 10.1016/j.molliq.2020.114745 | 328.7 | 0.501 | Yes | 10.1002/cssc.202001331 | Type III
DL-camphor | CC12CCC(CC1=O)C2(C)C | 5.9 | 10.1016/j.tca.2010.07.023 | 448.15 | 10.1016/j.molliq.2020.114745 | ChCl | C[N+](C)(C)CCO.[Cl-] | 4.3 | 10.1016/j.fluid.2017.03.015 | 578.15 | 10.1016/j.molliq.2020.114745 | 340.4 | 0.605 | Yes | 10.1002/cssc.202001331 | Type III
DL-camphor | CC12CCC(CC1=O)C2(C)C | 5.9 | 10.1016/j.tca.2010.07.023 | 448.15 | 10.1016/j.molliq.2020.114745 | ChCl | C[N+](C)(C)CCO.[Cl-] | 4.3 | 10.1016/j.fluid.2017.03.015 | 578.15 | 10.1016/j.molliq.2020.114745 | 368.9 | 0.7 | Yes | 10.1002/cssc.202001331 | Type III
DL-camphor | CC12CCC(CC1=O)C2(C)C | 5.9 | 10.1016/j.tca.2010.07.023 | 448.15 | 10.1016/j.molliq.2020.114745 | ChCl | C[N+](C)(C)CCO.[Cl-] | 4.3 | 10.1016/j.fluid.2017.03.015 | 578.15 | 10.1016/j.molliq.2020.114745 | 394.2 | 0.8 | Yes | 10.1002/cssc.202001331 | Type III
DL-camphor | CC12CCC(CC1=O)C2(C)C | 5.9 | 10.1016/j.tca.2010.07.023 | 448.15 | 10.1016/j.molliq.2020.114745 | ChCl | C[N+](C)(C)CCO.[Cl-] | 4.3 | 10.1016/j.fluid.2017.03.015 | 578.15 | 10.1016/j.molliq.2020.114745 | 429.6 | 0.9 | Yes | 10.1002/cssc.202001331 | Type III
D-Mannitol | OC[C@@H](O)[C@@H](O)[C@H](O)[C@H](O)CO | 52.23 | 10.1007/s10973-016-5759-1 | 440.66 | 10.1007/s10973-016-5759-1 | ChCl | C[N+](C)(C)CCO.[Cl-] | 4.3 | 10.1016/j.fluid.2017.03.015 | 578.15 | 10.1016/j.molliq.2020.114745 | 385.15 | 0.5 | No | 10.1016/j.fluid.2019.06.005 | Type III
Erythritol | OC[C@H](O)[C@H](O)CO | 39.3 | 10.1016/j.gee.2020.11.020 | 394.7 | 10.1016/j.gee.2020.11.020 | [N3333]Br | CCC[N+](CCC)(CCC)CCC.[Br-] | 7.3 | 10.1016/j.gee.2020.11.020 | 583 | 10.1016/j.gee.2020.11.020 | 377.3 | 0.394 | Yes | 10.1016/j.gee.2020.11.020 | Type III
Erythritol | OC[C@H](O)[C@H](O)CO | 39.3 | 10.1016/j.gee.2020.11.020 | 394.7 | 10.1016/j.gee.2020.11.020 | [N3333]Br | CCC[N+](CCC)(CCC)CCC.[Br-] | 7.3 | 10.1016/j.gee.2020.11.020 | 583 | 10.1016/j.gee.2020.11.020 | 363.3 | 0.497 | Yes | 10.1016/j.gee.2020.11.020 | Type III
Erythritol | OC[C@H](O)[C@H](O)CO | 39.3 | 10.1016/j.gee.2020.11.020 | 394.7 | 10.1016/j.gee.2020.11.020 | [N3333]Br | CCC[N+](CCC)(CCC)CCC.[Br-] | 7.3 | 10.1016/j.gee.2020.11.020 | 583 | 10.1016/j.gee.2020.11.020 | 347.8 | 0.598 | Yes | 10.1016/j.gee.2020.11.020 | Type III
Erythritol | OC[C@H](O)[C@H](O)CO | 39.3 | 10.1016/j.gee.2020.11.020 | 394.7 | 10.1016/j.gee.2020.11.020 | [N3333]Br | CCC[N+](CCC)(CCC)CCC.[Br-] | 7.3 | 10.1016/j.gee.2020.11.020 | 583 | 10.1016/j.gee.2020.11.020 | 376.6 | 0.694 | Yes | 10.1016/j.gee.2020.11.020 | Type III
Erythritol | OC[C@H](O)[C@H](O)CO | 39.3 | 10.1016/j.gee.2020.11.020 | 394.7 | 10.1016/j.gee.2020.11.020 | [N3333]Br | CCC[N+](CCC)(CCC)CCC.[Br-] | 7.3 | 10.1016/j.gee.2020.11.020 | 583 | 10.1016/j.gee.2020.11.020 | 385.2 | 0.81 | Yes | 10.1016/j.gee.2020.11.020 | Type III
Erythritol | OC[C@H](O)[C@H](O)CO | 39.3 | 10.1016/j.gee.2020.11.020 | 394.7 | 10.1016/j.gee.2020.11.020 | ChCl | C[N+](C)(C)CCO.[Cl-] | 4.3 | 10.1016/j.fluid.2017.03.015 | 578.15 | 10.1016/j.molliq.2020.114745 | 273.15 | 0.333333333 | No | 10.1002/aic.17408 | Type III
Erythritol | OC[C@H](O)[C@H](O)CO | 39.3 | 10.1016/j.gee.2020.11.020 | 394.7 | 10.1016/j.gee.2020.11.020 | ChCl | C[N+](C)(C)CCO.[Cl-] | 4.3 | 10.1016/j.fluid.2017.03.015 | 578.15 | 10.1016/j.molliq.2020.114745 | 263.15 | 0.4 | No | 10.1002/aic.17408 | Type III
Erythritol | OC[C@H](O)[C@H](O)CO | 39.3 | 10.1016/j.gee.2020.11.020 | 394.7 | 10.1016/j.gee.2020.11.020 | ChCl | C[N+](C)(C)CCO.[Cl-] | 4.3 | 10.1016/j.fluid.2017.03.015 | 578.15 | 10.1016/j.molliq.2020.114745 | 257.15 | 0.5 | No | 10.1002/aic.17408 | Type III
Erythritol | OC[C@H](O)[C@H](O)CO | 39.3 | 10.1016/j.gee.2020.11.020 | 394.7 | 10.1016/j.gee.2020.11.020 | ChCl | C[N+](C)(C)CCO.[Cl-] | 4.3 | 10.1016/j.fluid.2017.03.015 | 578.15 | 10.1016/j.molliq.2020.114745 | 265.15 | 0.6 | No | 10.1002/aic.17408 | Type III
Erythritol | OC[C@H](O)[C@H](O)CO | 39.3 | 10.1016/j.gee.2020.11.020 | 394.7 | 10.1016/j.gee.2020.11.020 | ChCl | C[N+](C)(C)CCO.[Cl-] | 4.3 | 10.1016/j.fluid.2017.03.015 | 578.15 | 10.1016/j.molliq.2020.114745 | 303.15 | 0.666666667 | No | 10.1002/aic.17408 | Type III
Ethylammonium chloride | CC[NH3+].[Cl-] | 5.5 | 10.1021/je9702089 | 381.15 | 10.1016/j.tetlet.2004.12.098 | Urea | NC(N)=O | 14.6 | 10.1016/j.jcrysgro.2011.02.019 | 405.85 | 10.1016/j.jcrysgro.2011.02.019 | 342.193 | 0.249 | Yes | 10.1002/cphc.200500489 | Type III
Ethylammonium chloride | CC[NH3+].[Cl-] | 5.5 | 10.1021/je9702089 | 381.15 | 10.1016/j.tetlet.2004.12.098 | Urea | NC(N)=O | 14.6 | 10.1016/j.jcrysgro.2011.02.019 | 405.85 | 10.1016/j.jcrysgro.2011.02.019 | 318.541 | 0.33 | Yes | 10.1002/cphc.200500489 | Type III
Ethylammonium chloride | CC[NH3+].[Cl-] | 5.5 | 10.1021/je9702089 | 381.15 | 10.1016/j.tetlet.2004.12.098 | Urea | NC(N)=O | 14.6 | 10.1016/j.jcrysgro.2011.02.019 | 405.85 | 10.1016/j.jcrysgro.2011.02.019 | 300.454 | 0.396 | Yes | 10.1002/cphc.200500489 | Type III
Ethylammonium chloride | CC[NH3+].[Cl-] | 5.5 | 10.1021/je9702089 | 381.15 | 10.1016/j.tetlet.2004.12.098 | Urea | NC(N)=O | 14.6 | 10.1016/j.jcrysgro.2011.02.019 | 405.85 | 10.1016/j.jcrysgro.2011.02.019 | 303.237 | 0.492 | Yes | 10.1002/cphc.200500489 | Type III
Ethylammonium chloride | CC[NH3+].[Cl-] | 5.5 | 10.1021/je9702089 | 381.15 | 10.1016/j.tetlet.2004.12.098 | Urea | NC(N)=O | 14.6 | 10.1016/j.jcrysgro.2011.02.019 | 405.85 | 10.1016/j.jcrysgro.2011.02.019 | 319.237 | 0.659 | Yes | 10.1002/cphc.200500489 | Type III
Ethylammonium chloride | CC[NH3+].[Cl-] | 5.5 | 10.1021/je9702089 | 381.15 | 10.1016/j.tetlet.2004.12.098 | Urea | NC(N)=O | 14.6 | 10.1016/j.jcrysgro.2011.02.019 | 405.85 | 10.1016/j.jcrysgro.2011.02.019 | 332.107 | 0.741 | Yes | 10.1002/cphc.200500489 | Type III
Ethylene Glycol | OCCO | 9.96 | 10.1016/j.gee.2020.11.020 | 260.6 | 10.1016/j.gee.2020.11.020 | [Ch][OAc] | CC(=O)[O-].C[N+](C)(C)CCO | 8.8817 | 10.1016/j.gee.2020.11.020 | 362.62 | 10.1016/j.gee.2020.11.020 | 296.15 | 0.67 | No | 10.1039/C0OB01011A | Type III
Ethylene Glycol | OCCO | 9.96 | 10.1016/j.gee.2020.11.020 | 260.6 | 10.1016/j.gee.2020.11.020 | [N3333]Br | CCC[N+](CCC)(CCC)CCC.[Br-] | 7.3 | 10.1016/j.gee.2020.11.020 | 583 | 10.1016/j.gee.2020.11.020 | 259.85 | 0.75 | No | 10.1016/j.molliq.2014.08.004 | Type III
Ethylene Glycol | OCCO | 9.96 | 10.1016/j.gee.2020.11.020 | 260.6 | 10.1016/j.gee.2020.11.020 | [N3333]Br | CCC[N+](CCC)(CCC)CCC.[Br-] | 7.3 | 10.1016/j.gee.2020.11.020 | 583 | 10.1016/j.gee.2020.11.020 | 249.75 | 0.8 | No | 10.1016/j.molliq.2014.08.004 | Type III
Ethylene Glycol | OCCO | 9.96 | 10.1016/j.gee.2020.11.020 | 260.6 | 10.1016/j.gee.2020.11.020 | [N3333]Br | CCC[N+](CCC)(CCC)CCC.[Br-] | 7.3 | 10.1016/j.gee.2020.11.020 | 583 | 10.1016/j.gee.2020.11.020 | 255.65 | 0.833333333 | No | 10.1016/j.molliq.2014.08.004 | Type III
Ethylene Glycol | OCCO | 9.96 | 10.1016/j.gee.2020.11.020 | 260.6 | 10.1016/j.gee.2020.11.020 | [N3333]Cl | CCC[N+](CCC)(CCC)CCC.[Cl-] | 66.58 | 10.1016/j.gee.2020.11.020 | 502.4 | 10.1016/j.gee.2020.11.020 | 259.85 | 0.75 | No | 10.1016/j.molliq.2014.08.004 | Type III
Ethylene Glycol | OCCO | 9.96 | 10.1016/j.gee.2020.11.020 | 260.6 | 10.1016/j.gee.2020.11.020 | [N3333]Cl | CCC[N+](CCC)(CCC)CCC.[Cl-] | 66.58 | 10.1016/j.gee.2020.11.020 | 502.4 | 10.1016/j.gee.2020.11.020 | 249.75 | 0.8 | No | 10.1016/j.molliq.2014.08.004 | Type III
Ethylene Glycol | OCCO | 9.96 | 10.1016/j.gee.2020.11.020 | 260.6 | 10.1016/j.gee.2020.11.020 | [N3333]Cl | CCC[N+](CCC)(CCC)CCC.[Cl-] | 66.58 | 10.1016/j.gee.2020.11.020 | 502.4 | 10.1016/j.gee.2020.11.020 | 255.65 | 0.833333333 | No | 10.1016/j.molliq.2014.08.004 | Type III
Ethylene Glycol | OCCO | 9.96 | 10.1016/j.gee.2020.11.020 | 260.6 | 10.1016/j.gee.2020.11.020 | [N4444]Br | CCCC[N+](CCCC)(CCCC)CCCC.[Br-] | 10 | 10.1016/j.gee.2020.11.020 | 390.8 | 10.1016/j.gee.2020.11.020 | 248.22 | 0.67 | No | 10.1016/j.molliq.2018.12.032 | Type III
Ethylene Glycol | OCCO | 9.96 | 10.1016/j.gee.2020.11.020 | 260.6 | 10.1016/j.gee.2020.11.020 | [N4444]Cl | CCCC[N+](CCCC)(CCCC)CCCC.[Cl-] | 14.69 | 10.1021/acs.jpcb.0c02386 | 344 | 10.1021/acs.jpcb.0c02386 | 243.02 | 0.666666667 | No | 10.1021/je5002126 | Type III
Ethylene Glycol | OCCO | 9.96 | 10.1016/j.gee.2020.11.020 | 260.6 | 10.1016/j.gee.2020.11.020 | [N4444]Cl | CCCC[N+](CCCC)(CCCC)CCCC.[Cl-] | 14.69 | 10.1021/acs.jpcb.0c02386 | 344 | 10.1021/acs.jpcb.0c02386 | 242.27 | 0.75 | No | 10.1021/je5002126 | Type III
Ethylene Glycol | OCCO | 9.96 | 10.1016/j.gee.2020.11.020 | 260.6 | 10.1016/j.gee.2020.11.020 | [N4444]Cl | CCCC[N+](CCCC)(CCCC)CCCC.[Cl-] | 14.69 | 10.1021/acs.jpcb.0c02386 | 344 | 10.1021/acs.jpcb.0c02386 | 256.31 | 0.8 | No | 10.1021/je5002126 | Type III
Ethylene Glycol | OCCO | 9.96 | 10.1016/j.gee.2020.11.020 | 260.6 | 10.1016/j.gee.2020.11.020 | Benzyltriphenylphosphonium chloride | [Cl-].c1ccc(C[P+](c2ccccc2)(c2ccccc2)c2ccccc2)cc1 |  |  | 603.15 | 10.1007/s00044-012-0159-y | 424.32 | 0.333333333 | No | 10.1021/je100104v | Type III
Ethylene Glycol | OCCO | 9.96 | 10.1016/j.gee.2020.11.020 | 260.6 | 10.1016/j.gee.2020.11.020 | Benzyltriphenylphosphonium chloride | [Cl-].c1ccc(C[P+](c2ccccc2)(c2ccccc2)c2ccccc2)cc1 |  |  | 603.15 | 10.1007/s00044-012-0159-y | 322.17 | 0.666666667 | No | 10.1021/je100104v | Type III
Ethylene Glycol | OCCO | 9.96 | 10.1016/j.gee.2020.11.020 | 260.6 | 10.1016/j.gee.2020.11.020 | Benzyltriphenylphosphonium chloride | [Cl-].c1ccc(C[P+](c2ccccc2)(c2ccccc2)c2ccccc2)cc1 |  |  | 603.15 | 10.1007/s00044-012-0159-y | 321.06 | 0.75 | No | 10.1021/je100104v | Type III
Ethylene Glycol | OCCO | 9.96 | 10.1016/j.gee.2020.11.020 | 260.6 | 10.1016/j.gee.2020.11.020 | Benzyltriphenylphosphonium chloride | [Cl-].c1ccc(C[P+](c2ccccc2)(c2ccccc2)c2ccccc2)cc1 |  |  | 603.15 | 10.1007/s00044-012-0159-y | 333.5 | 0.833333333 | No | 10.1021/je100104v | Type III
Ethylene Glycol | OCCO | 9.96 | 10.1016/j.gee.2020.11.020 | 260.6 | 10.1016/j.gee.2020.11.020 | ChCl | C[N+](C)(C)CCO.[Cl-] | 4.3 | 10.1016/j.fluid.2017.03.015 | 578.15 | 10.1016/j.molliq.2020.114745 | 262.28 | 0.667 | No | 10.1002/apj.1873 | Type III
Ethylene Glycol | OCCO | 9.96 | 10.1016/j.gee.2020.11.020 | 260.6 | 10.1016/j.gee.2020.11.020 | ChCl | C[N+](C)(C)CCO.[Cl-] | 4.3 | 10.1016/j.fluid.2017.03.015 | 578.15 | 10.1016/j.molliq.2020.114745 | 265.19 | 0.75 | No | 10.1002/apj.1873 | Type III
Ethylene Glycol | OCCO | 9.96 | 10.1016/j.gee.2020.11.020 | 260.6 | 10.1016/j.gee.2020.11.020 | ChCl | C[N+](C)(C)CCO.[Cl-] | 4.3 | 10.1016/j.fluid.2017.03.015 | 578.15 | 10.1016/j.molliq.2020.114745 | 236.71 | 0.8 | No | 10.1002/apj.1873 | Type III
Ethylene Glycol | OCCO | 9.96 | 10.1016/j.gee.2020.11.020 | 260.6 | 10.1016/j.gee.2020.11.020 | ChCl | C[N+](C)(C)CCO.[Cl-] | 4.3 | 10.1016/j.fluid.2017.03.015 | 578.15 | 10.1016/j.molliq.2020.114745 | 237.71 | 0.833 | No | 10.1002/apj.1873 | Type III
Ethylene Glycol | OCCO | 9.96 | 10.1016/j.gee.2020.11.020 | 260.6 | 10.1016/j.gee.2020.11.020 | Methyltriphenylphosphonium bromide | C[P+](c1ccccc1)(c1ccccc1)c1ccccc1.[Br-] |  |  | 504.15 | 10.1021/je100104v | 352.08 | 0.5 | No | 10.1021/je100104v | Type III
Ethylene Glycol | OCCO | 9.96 | 10.1016/j.gee.2020.11.020 | 260.6 | 10.1016/j.gee.2020.11.020 | Methyltriphenylphosphonium bromide | C[P+](c1ccccc1)(c1ccccc1)c1ccccc1.[Br-] |  |  | 504.15 | 10.1021/je100104v | 322.42 | 0.6 | No | 10.1021/je100104v | Type III
Ethylene Glycol | OCCO | 9.96 | 10.1016/j.gee.2020.11.020 | 260.6 | 10.1016/j.gee.2020.11.020 | Methyltriphenylphosphonium bromide | C[P+](c1ccccc1)(c1ccccc1)c1ccccc1.[Br-] |  |  | 504.15 | 10.1021/je100104v | 288.8 | 0.636363636 | No | 10.1021/je100104v | Type III
Ethylene Glycol | OCCO | 9.96 | 10.1016/j.gee.2020.11.020 | 260.6 | 10.1016/j.gee.2020.11.020 | Methyltriphenylphosphonium bromide | C[P+](c1ccccc1)(c1ccccc1)c1ccccc1.[Br-] |  |  | 504.15 | 10.1021/je100104v | 230.03 | 0.666666667 | No | 10.1021/je100104v | Type III
Ethylene Glycol | OCCO | 9.96 | 10.1016/j.gee.2020.11.020 | 260.6 | 10.1016/j.gee.2020.11.020 | Methyltriphenylphosphonium bromide | C[P+](c1ccccc1)(c1ccccc1)c1ccccc1.[Br-] |  |  | 504.15 | 10.1021/je100104v | 226.9 | 0.75 | No | 10.1021/ef2004943 | Type III
Ethylene Glycol | OCCO | 9.96 | 10.1016/j.gee.2020.11.020 | 260.6 | 10.1016/j.gee.2020.11.020 | Methyltriphenylphosphonium bromide | C[P+](c1ccccc1)(c1ccccc1)c1ccccc1.[Br-] |  |  | 504.15 | 10.1021/je100104v | 223.81 | 0.8 | No | 10.1021/je100104v | Type III
Ethylene Glycol | OCCO | 9.96 | 10.1016/j.gee.2020.11.020 | 260.6 | 10.1016/j.gee.2020.11.020 | Methyltriphenylphosphonium bromide | C[P+](c1ccccc1)(c1ccccc1)c1ccccc1.[Br-] |  |  | 504.15 | 10.1021/je100104v | 224.6 | 0.833333333 | No | 10.1021/ef2004943 | Type III
Ethylene Glycol | OCCO | 9.96 | 10.1016/j.gee.2020.11.020 | 260.6 | 10.1016/j.gee.2020.11.020 | Methyltriphenylphosphonium bromide | C[P+](c1ccccc1)(c1ccccc1)c1ccccc1.[Br-] |  |  | 504.15 | 10.1021/je100104v | 269.37 | 0.888888889 | No | 10.1021/je100104v | Type III
Ethylene Glycol | OCCO | 9.96 | 10.1016/j.gee.2020.11.020 | 260.6 | 10.1016/j.gee.2020.11.020 | N,N-Diethylethanolammonium chloride | CC[NH+](CC)CCO.[Cl-] |  |  | 408.15 | 10.1021/ja01254a052 | 242.15 | 0.666666667 | No | 10.1016/j.tca.2011.10.010 | Type III
Ethylene Glycol | OCCO | 9.96 | 10.1016/j.gee.2020.11.020 | 260.6 | 10.1016/j.gee.2020.11.020 | N,N-Diethylethanolammonium chloride | CC[NH+](CC)CCO.[Cl-] |  |  | 408.15 | 10.1021/ja01254a052 | 250.9 | 0.75 | No | 10.1016/j.tca.2011.10.010 | Type III
Ethylene Glycol | OCCO | 9.96 | 10.1016/j.gee.2020.11.020 | 260.6 | 10.1016/j.gee.2020.11.020 | N,N-Diethylethanolammonium chloride | CC[NH+](CC)CCO.[Cl-] |  |  | 408.15 | 10.1021/ja01254a052 | 251.48 | 0.8 | No | 10.1016/j.tca.2011.10.010 | Type III
Fructose | OC[C@@]1(O)OC[C@@H](O)[C@@H](O)[C@@H]1O | 33 | 10.1016/j.gee.2020.11.020 | 386.75 | 10.1016/j.gee.2020.11.020 | ChCl | C[N+](C)(C)CCO.[Cl-] | 4.3 | 10.1016/j.fluid.2017.03.015 | 578.15 | 10.1016/j.molliq.2020.114745 | 310.15 | 0.285714286 | No | 10.1002/aic.17408 | Type III
Fructose | OC[C@@]1(O)OC[C@@H](O)[C@@H](O)[C@@H]1O | 33 | 10.1016/j.gee.2020.11.020 | 386.75 | 10.1016/j.gee.2020.11.020 | ChCl | C[N+](C)(C)CCO.[Cl-] | 4.3 | 10.1016/j.fluid.2017.03.015 | 578.15 | 10.1016/j.molliq.2020.114745 | 283.15 | 0.333333333 | No | 10.1002/aic.17408 | Type III
Fructose | OC[C@@]1(O)OC[C@@H](O)[C@@H](O)[C@@H]1O | 33 | 10.1016/j.gee.2020.11.020 | 386.75 | 10.1016/j.gee.2020.11.020 | ChCl | C[N+](C)(C)CCO.[Cl-] | 4.3 | 10.1016/j.fluid.2017.03.015 | 578.15 | 10.1016/j.molliq.2020.114745 | 286.15 | 0.4 | No | 10.1002/aic.17408 | Type III
Fructose | OC[C@@]1(O)OC[C@@H](O)[C@@H](O)[C@@H]1O | 33 | 10.1016/j.gee.2020.11.020 | 386.75 | 10.1016/j.gee.2020.11.020 | ChCl | C[N+](C)(C)CCO.[Cl-] | 4.3 | 10.1016/j.fluid.2017.03.015 | 578.15 | 10.1016/j.molliq.2020.114745 | 293.15 | 0.5 | No | 10.1002/aic.17408 | Type III
Fructose | OC[C@@]1(O)OC[C@@H](O)[C@@H](O)[C@@H]1O | 33 | 10.1016/j.gee.2020.11.020 | 386.75 | 10.1016/j.gee.2020.11.020 | ChCl | C[N+](C)(C)CCO.[Cl-] | 4.3 | 10.1016/j.fluid.2017.03.015 | 578.15 | 10.1016/j.molliq.2020.114745 | 301.15 | 0.6 | No | 10.1002/aic.17408 | Type III
Fructose | OC[C@@]1(O)OC[C@@H](O)[C@@H](O)[C@@H]1O | 33 | 10.1016/j.gee.2020.11.020 | 386.75 | 10.1016/j.gee.2020.11.020 | ChCl | C[N+](C)(C)CCO.[Cl-] | 4.3 | 10.1016/j.fluid.2017.03.015 | 578.15 | 10.1016/j.molliq.2020.114745 | 306.15 | 0.666666667 | No | 10.1002/aic.17408 | Type III
Fructose | OC[C@@]1(O)OC[C@@H](O)[C@@H](O)[C@@H]1O | 33 | 10.1016/j.gee.2020.11.020 | 386.75 | 10.1016/j.gee.2020.11.020 | ChCl | C[N+](C)(C)CCO.[Cl-] | 4.3 | 10.1016/j.fluid.2017.03.015 | 578.15 | 10.1016/j.molliq.2020.114745 | 309.15 | 0.714285714 | No | 10.1002/aic.17408 | Type III
Fructose | OC[C@@]1(O)OC[C@@H](O)[C@@H](O)[C@@H]1O | 33 | 10.1016/j.gee.2020.11.020 | 386.75 | 10.1016/j.gee.2020.11.020 | ChCl | C[N+](C)(C)CCO.[Cl-] | 4.3 | 10.1016/j.fluid.2017.03.015 | 578.15 | 10.1016/j.molliq.2020.114745 | 313.15 | 0.75 | No | 10.1002/aic.17408 | Type III
Furfuryl alcohol | OCc1ccco1 |  |  | 258.5 | 10.1021/ja01582a015 | ChCl | C[N+](C)(C)CCO.[Cl-] | 4.3 | 10.1016/j.fluid.2017.03.015 | 578.15 | 10.1016/j.molliq.2020.114745 | 237.4 | 0.75 | No | 10.1016/j.jct.2015.04.021 | Type III
Furfuryl alcohol | OCc1ccco1 |  |  | 258.5 | 10.1021/ja01582a015 | ChCl | C[N+](C)(C)CCO.[Cl-] | 4.3 | 10.1016/j.fluid.2017.03.015 | 578.15 | 10.1016/j.molliq.2020.114745 | 238.6 | 0.8 | No | 10.1016/j.jct.2015.04.021 | Type III
Furfuryl alcohol | OCc1ccco1 |  |  | 258.5 | 10.1021/ja01582a015 | ChCl | C[N+](C)(C)CCO.[Cl-] | 4.3 | 10.1016/j.fluid.2017.03.015 | 578.15 | 10.1016/j.molliq.2020.114745 | 239.4 | 0.833333333 | No | 10.1016/j.jct.2015.04.021 | Type III
Gallic acid | O=C(O)c1cc(O)c(O)c(O)c1 | 62.39 | 10.1039/C0GC00308E | 524.19 | 10.1039/C0GC00308E | ChCl | C[N+](C)(C)CCO.[Cl-] | 4.3 | 10.1016/j.fluid.2017.03.015 | 578.15 | 10.1016/j.molliq.2020.114745 | 350.15 | 0.33 | No | 10.1039/C1RA00630D | Type III
Glucose | OC[C@H]1O[C@H](O)[C@H](O)[C@@H](O)[C@@H]1O | 32 | 10.1016/j.gee.2020.11.020 | 420 | 10.1016/j.gee.2020.11.020 | ChCl | C[N+](C)(C)CCO.[Cl-] | 4.3 | 10.1016/j.fluid.2017.03.015 | 578.15 | 10.1016/j.molliq.2020.114745 | 317.15 | 0.285714286 | No | 10.1002/aic.17408 | Type III
Glucose | OC[C@H]1O[C@H](O)[C@H](O)[C@@H](O)[C@@H]1O | 32 | 10.1016/j.gee.2020.11.020 | 420 | 10.1016/j.gee.2020.11.020 | ChCl | C[N+](C)(C)CCO.[Cl-] | 4.3 | 10.1016/j.fluid.2017.03.015 | 578.15 | 10.1016/j.molliq.2020.114745 | 288.15 | 0.333333333 | No | 10.1002/aic.17408 | Type III
Glucose | OC[C@H]1O[C@H](O)[C@H](O)[C@@H](O)[C@@H]1O | 32 | 10.1016/j.gee.2020.11.020 | 420 | 10.1016/j.gee.2020.11.020 | ChCl | C[N+](C)(C)CCO.[Cl-] | 4.3 | 10.1016/j.fluid.2017.03.015 | 578.15 | 10.1016/j.molliq.2020.114745 | 297.15 | 0.4 | No | 10.1002/aic.17408 | Type III
Glucose | OC[C@H]1O[C@H](O)[C@H](O)[C@@H](O)[C@@H]1O | 32 | 10.1016/j.gee.2020.11.020 | 420 | 10.1016/j.gee.2020.11.020 | ChCl | C[N+](C)(C)CCO.[Cl-] | 4.3 | 10.1016/j.fluid.2017.03.015 | 578.15 | 10.1016/j.molliq.2020.114745 | 304.15 | 0.5 | No | 10.1002/aic.17408 | Type III
Glucose | OC[C@H]1O[C@H](O)[C@H](O)[C@@H](O)[C@@H]1O | 32 | 10.1016/j.gee.2020.11.020 | 420 | 10.1016/j.gee.2020.11.020 | ChCl | C[N+](C)(C)CCO.[Cl-] | 4.3 | 10.1016/j.fluid.2017.03.015 | 578.15 | 10.1016/j.molliq.2020.114745 | 312.15 | 0.6 | No | 10.1002/aic.17408 | Type III
Glutaric Acid | O=C(O)CCCC(=O)O | 20.7 | 10.1016/j.gee.2020.11.020 | 370.9 | 10.1016/j.gee.2020.11.020 | [N2222]Br | CC[N+](CC)(CC)CC.[Br-] | 13.9 | 10.1016/j.gee.2020.11.020 | 633 | 10.1016/j.gee.2020.11.020 | 398.2 | 0.417 | Yes | 10.1016/j.gee.2020.11.020 | Type III
Glutaric Acid | O=C(O)CCCC(=O)O | 20.7 | 10.1016/j.gee.2020.11.020 | 370.9 | 10.1016/j.gee.2020.11.020 | [N2222]Br | CC[N+](CC)(CC)CC.[Br-] | 13.9 | 10.1016/j.gee.2020.11.020 | 633 | 10.1016/j.gee.2020.11.020 | 393.2 | 0.425 | Yes | 10.1016/j.gee.2020.11.020 | Type III
Glutaric Acid | O=C(O)CCCC(=O)O | 20.7 | 10.1016/j.gee.2020.11.020 | 370.9 | 10.1016/j.gee.2020.11.020 | [N2222]Br | CC[N+](CC)(CC)CC.[Br-] | 13.9 | 10.1016/j.gee.2020.11.020 | 633 | 10.1016/j.gee.2020.11.020 | 388.2 | 0.434 | Yes | 10.1016/j.gee.2020.11.020 | Type III
Glutaric Acid | O=C(O)CCCC(=O)O | 20.7 | 10.1016/j.gee.2020.11.020 | 370.9 | 10.1016/j.gee.2020.11.020 | [N2222]Br | CC[N+](CC)(CC)CC.[Br-] | 13.9 | 10.1016/j.gee.2020.11.020 | 633 | 10.1016/j.gee.2020.11.020 | 383.2 | 0.442 | Yes | 10.1016/j.gee.2020.11.020 | Type III
Glutaric Acid | O=C(O)CCCC(=O)O | 20.7 | 10.1016/j.gee.2020.11.020 | 370.9 | 10.1016/j.gee.2020.11.020 | [N2222]Br | CC[N+](CC)(CC)CC.[Br-] | 13.9 | 10.1016/j.gee.2020.11.020 | 633 | 10.1016/j.gee.2020.11.020 | 378.2 | 0.452 | Yes | 10.1016/j.gee.2020.11.020 | Type III
Glutaric Acid | O=C(O)CCCC(=O)O | 20.7 | 10.1016/j.gee.2020.11.020 | 370.9 | 10.1016/j.gee.2020.11.020 | [N2222]Br | CC[N+](CC)(CC)CC.[Br-] | 13.9 | 10.1016/j.gee.2020.11.020 | 633 | 10.1016/j.gee.2020.11.020 | 373.2 | 0.461 | Yes | 10.1016/j.gee.2020.11.020 | Type III
Glutaric Acid | O=C(O)CCCC(=O)O | 20.7 | 10.1016/j.gee.2020.11.020 | 370.9 | 10.1016/j.gee.2020.11.020 | [N2222]Br | CC[N+](CC)(CC)CC.[Br-] | 13.9 | 10.1016/j.gee.2020.11.020 | 633 | 10.1016/j.gee.2020.11.020 | 368.2 | 0.467 | Yes | 10.1016/j.gee.2020.11.020 | Type III
Glutaric Acid | O=C(O)CCCC(=O)O | 20.7 | 10.1016/j.gee.2020.11.020 | 370.9 | 10.1016/j.gee.2020.11.020 | [N2222]Br | CC[N+](CC)(CC)CC.[Br-] | 13.9 | 10.1016/j.gee.2020.11.020 | 633 | 10.1016/j.gee.2020.11.020 | 363.2 | 0.475 | Yes | 10.1016/j.gee.2020.11.020 | Type III
Glutaric Acid | O=C(O)CCCC(=O)O | 20.7 | 10.1016/j.gee.2020.11.020 | 370.9 | 10.1016/j.gee.2020.11.020 | [N2222]Br | CC[N+](CC)(CC)CC.[Br-] | 13.9 | 10.1016/j.gee.2020.11.020 | 633 | 10.1016/j.gee.2020.11.020 | 358.2 | 0.483 | Yes | 10.1016/j.gee.2020.11.020 | Type III
Glutaric Acid | O=C(O)CCCC(=O)O | 20.7 | 10.1016/j.gee.2020.11.020 | 370.9 | 10.1016/j.gee.2020.11.020 | [N2222]Br | CC[N+](CC)(CC)CC.[Br-] | 13.9 | 10.1016/j.gee.2020.11.020 | 633 | 10.1016/j.gee.2020.11.020 | 353.2 | 0.49 | Yes | 10.1016/j.gee.2020.11.020 | Type III
Glutaric Acid | O=C(O)CCCC(=O)O | 20.7 | 10.1016/j.gee.2020.11.020 | 370.9 | 10.1016/j.gee.2020.11.020 | [N2222]Br | CC[N+](CC)(CC)CC.[Br-] | 13.9 | 10.1016/j.gee.2020.11.020 | 633 | 10.1016/j.gee.2020.11.020 | 348.2 | 0.498 | Yes | 10.1016/j.gee.2020.11.020 | Type III
Glutaric Acid | O=C(O)CCCC(=O)O | 20.7 | 10.1016/j.gee.2020.11.020 | 370.9 | 10.1016/j.gee.2020.11.020 | [N2222]Br | CC[N+](CC)(CC)CC.[Br-] | 13.9 | 10.1016/j.gee.2020.11.020 | 633 | 10.1016/j.gee.2020.11.020 | 343.2 | 0.508 | Yes | 10.1016/j.gee.2020.11.020 | Type III
Glutaric Acid | O=C(O)CCCC(=O)O | 20.7 | 10.1016/j.gee.2020.11.020 | 370.9 | 10.1016/j.gee.2020.11.020 | [N2222]Br | CC[N+](CC)(CC)CC.[Br-] | 13.9 | 10.1016/j.gee.2020.11.020 | 633 | 10.1016/j.gee.2020.11.020 | 338.2 | 0.516 | Yes | 10.1016/j.gee.2020.11.020 | Type III
Glutaric Acid | O=C(O)CCCC(=O)O | 20.7 | 10.1016/j.gee.2020.11.020 | 370.9 | 10.1016/j.gee.2020.11.020 | [N2222]Br | CC[N+](CC)(CC)CC.[Br-] | 13.9 | 10.1016/j.gee.2020.11.020 | 633 | 10.1016/j.gee.2020.11.020 | 333.2 | 0.527 | Yes | 10.1016/j.gee.2020.11.020 | Type III
Glutaric Acid | O=C(O)CCCC(=O)O | 20.7 | 10.1016/j.gee.2020.11.020 | 370.9 | 10.1016/j.gee.2020.11.020 | [N2222]Br | CC[N+](CC)(CC)CC.[Br-] | 13.9 | 10.1016/j.gee.2020.11.020 | 633 | 10.1016/j.gee.2020.11.020 | 328.2 | 0.537 | Yes | 10.1016/j.gee.2020.11.020 | Type III
Glutaric Acid | O=C(O)CCCC(=O)O | 20.7 | 10.1016/j.gee.2020.11.020 | 370.9 | 10.1016/j.gee.2020.11.020 | [N2222]Br | CC[N+](CC)(CC)CC.[Br-] | 13.9 | 10.1016/j.gee.2020.11.020 | 633 | 10.1016/j.gee.2020.11.020 | 307.5 | 0.577 | Yes | 10.1016/j.gee.2020.11.020 | Type III
Glutaric Acid | O=C(O)CCCC(=O)O | 20.7 | 10.1016/j.gee.2020.11.020 | 370.9 | 10.1016/j.gee.2020.11.020 | [N2222]Br | CC[N+](CC)(CC)CC.[Br-] | 13.9 | 10.1016/j.gee.2020.11.020 | 633 | 10.1016/j.gee.2020.11.020 | 317.7 | 0.599 | Yes | 10.1016/j.gee.2020.11.020 | Type III
Glutaric Acid | O=C(O)CCCC(=O)O | 20.7 | 10.1016/j.gee.2020.11.020 | 370.9 | 10.1016/j.gee.2020.11.020 | [N2222]Br | CC[N+](CC)(CC)CC.[Br-] | 13.9 | 10.1016/j.gee.2020.11.020 | 633 | 10.1016/j.gee.2020.11.020 | 319.9 | 0.621 | Yes | 10.1016/j.gee.2020.11.020 | Type III
Glutaric Acid | O=C(O)CCCC(=O)O | 20.7 | 10.1016/j.gee.2020.11.020 | 370.9 | 10.1016/j.gee.2020.11.020 | [N2222]Br | CC[N+](CC)(CC)CC.[Br-] | 13.9 | 10.1016/j.gee.2020.11.020 | 633 | 10.1016/j.gee.2020.11.020 | 327.1 | 0.641 | Yes | 10.1016/j.gee.2020.11.020 | Type III
Glutaric Acid | O=C(O)CCCC(=O)O | 20.7 | 10.1016/j.gee.2020.11.020 | 370.9 | 10.1016/j.gee.2020.11.020 | [N2222]Br | CC[N+](CC)(CC)CC.[Br-] | 13.9 | 10.1016/j.gee.2020.11.020 | 633 | 10.1016/j.gee.2020.11.020 | 330.5 | 0.665 | Yes | 10.1016/j.gee.2020.11.020 | Type III
Glutaric Acid | O=C(O)CCCC(=O)O | 20.7 | 10.1016/j.gee.2020.11.020 | 370.9 | 10.1016/j.gee.2020.11.020 | [N2222]Br | CC[N+](CC)(CC)CC.[Br-] | 13.9 | 10.1016/j.gee.2020.11.020 | 633 | 10.1016/j.gee.2020.11.020 | 340.9 | 0.694 | Yes | 10.1016/j.gee.2020.11.020 | Type III
Glutaric Acid | O=C(O)CCCC(=O)O | 20.7 | 10.1016/j.gee.2020.11.020 | 370.9 | 10.1016/j.gee.2020.11.020 | [N2222]Br | CC[N+](CC)(CC)CC.[Br-] | 13.9 | 10.1016/j.gee.2020.11.020 | 633 | 10.1016/j.gee.2020.11.020 | 348.1 | 0.743 | Yes | 10.1016/j.gee.2020.11.020 | Type III
Glutaric Acid | O=C(O)CCCC(=O)O | 20.7 | 10.1016/j.gee.2020.11.020 | 370.9 | 10.1016/j.gee.2020.11.020 | [N2222]Br | CC[N+](CC)(CC)CC.[Br-] | 13.9 | 10.1016/j.gee.2020.11.020 | 633 | 10.1016/j.gee.2020.11.020 | 355.6 | 0.789 | Yes | 10.1016/j.gee.2020.11.020 | Type III
Glutaric Acid | O=C(O)CCCC(=O)O | 20.7 | 10.1016/j.gee.2020.11.020 | 370.9 | 10.1016/j.gee.2020.11.020 | [N2222]Br | CC[N+](CC)(CC)CC.[Br-] | 13.9 | 10.1016/j.gee.2020.11.020 | 633 | 10.1016/j.gee.2020.11.020 | 361.2 | 0.82 | Yes | 10.1016/j.gee.2020.11.020 | Type III
Glutaric Acid | O=C(O)CCCC(=O)O | 20.7 | 10.1016/j.gee.2020.11.020 | 370.9 | 10.1016/j.gee.2020.11.020 | [N2222]Br | CC[N+](CC)(CC)CC.[Br-] | 13.9 | 10.1016/j.gee.2020.11.020 | 633 | 10.1016/j.gee.2020.11.020 | 364.5 | 0.859 | Yes | 10.1016/j.gee.2020.11.020 | Type III
Glutaric Acid | O=C(O)CCCC(=O)O | 20.7 | 10.1016/j.gee.2020.11.020 | 370.9 | 10.1016/j.gee.2020.11.020 | [N2222]Br | CC[N+](CC)(CC)CC.[Br-] | 13.9 | 10.1016/j.gee.2020.11.020 | 633 | 10.1016/j.gee.2020.11.020 | 365.6 | 0.873 | Yes | 10.1016/j.gee.2020.11.020 | Type III
Glutaric Acid | O=C(O)CCCC(=O)O | 20.7 | 10.1016/j.gee.2020.11.020 | 370.9 | 10.1016/j.gee.2020.11.020 | [N2222]Br | CC[N+](CC)(CC)CC.[Br-] | 13.9 | 10.1016/j.gee.2020.11.020 | 633 | 10.1016/j.gee.2020.11.020 | 367.4 | 0.902 | Yes | 10.1016/j.gee.2020.11.020 | Type III
Glutaric Acid | O=C(O)CCCC(=O)O | 20.7 | 10.1016/j.gee.2020.11.020 | 370.9 | 10.1016/j.gee.2020.11.020 | [N2222]Br | CC[N+](CC)(CC)CC.[Br-] | 13.9 | 10.1016/j.gee.2020.11.020 | 633 | 10.1016/j.gee.2020.11.020 | 369.6 | 0.947 | Yes | 10.1016/j.gee.2020.11.020 | Type III
Glutaric Acid | O=C(O)CCCC(=O)O | 20.7 | 10.1016/j.gee.2020.11.020 | 370.9 | 10.1016/j.gee.2020.11.020 | ChCl | C[N+](C)(C)CCO.[Cl-] | 4.3 | 10.1016/j.fluid.2017.03.015 | 578.15 | 10.1016/j.molliq.2020.114745 | 571.62 | 0.051 | Yes | 10.1021/acs.iecr.8b01249 | Type III
Glutaric Acid | O=C(O)CCCC(=O)O | 20.7 | 10.1016/j.gee.2020.11.020 | 370.9 | 10.1016/j.gee.2020.11.020 | ChCl | C[N+](C)(C)CCO.[Cl-] | 4.3 | 10.1016/j.fluid.2017.03.015 | 578.15 | 10.1016/j.molliq.2020.114745 | 539.75 | 0.102 | Yes | 10.1021/acs.iecr.8b01249 | Type III
Glutaric Acid | O=C(O)CCCC(=O)O | 20.7 | 10.1016/j.gee.2020.11.020 | 370.9 | 10.1016/j.gee.2020.11.020 | ChCl | C[N+](C)(C)CCO.[Cl-] | 4.3 | 10.1016/j.fluid.2017.03.015 | 578.15 | 10.1016/j.molliq.2020.114745 | 504.28 | 0.15 | Yes | 10.1021/acs.iecr.8b01249 | Type III
Glutaric Acid | O=C(O)CCCC(=O)O | 20.7 | 10.1016/j.gee.2020.11.020 | 370.9 | 10.1016/j.gee.2020.11.020 | ChCl | C[N+](C)(C)CCO.[Cl-] | 4.3 | 10.1016/j.fluid.2017.03.015 | 578.15 | 10.1016/j.molliq.2020.114745 | 475.42 | 0.201 | Yes | 10.1021/acs.iecr.8b01249 | Type III
Glutaric Acid | O=C(O)CCCC(=O)O | 20.7 | 10.1016/j.gee.2020.11.020 | 370.9 | 10.1016/j.gee.2020.11.020 | ChCl | C[N+](C)(C)CCO.[Cl-] | 4.3 | 10.1016/j.fluid.2017.03.015 | 578.15 | 10.1016/j.molliq.2020.114745 | 444.45 | 0.25 | Yes | 10.1021/acs.iecr.8b01249 | Type III
Glutaric Acid | O=C(O)CCCC(=O)O | 20.7 | 10.1016/j.gee.2020.11.020 | 370.9 | 10.1016/j.gee.2020.11.020 | ChCl | C[N+](C)(C)CCO.[Cl-] | 4.3 | 10.1016/j.fluid.2017.03.015 | 578.15 | 10.1016/j.molliq.2020.114745 | 418.72 | 0.301 | Yes | 10.1021/acs.iecr.8b01249 | Type III
Glutaric Acid | O=C(O)CCCC(=O)O | 20.7 | 10.1016/j.gee.2020.11.020 | 370.9 | 10.1016/j.gee.2020.11.020 | ChCl | C[N+](C)(C)CCO.[Cl-] | 4.3 | 10.1016/j.fluid.2017.03.015 | 578.15 | 10.1016/j.molliq.2020.114745 | 396.78 | 0.351 | Yes | 10.1021/acs.iecr.8b01249 | Type III
Glutaric Acid | O=C(O)CCCC(=O)O | 20.7 | 10.1016/j.gee.2020.11.020 | 370.9 | 10.1016/j.gee.2020.11.020 | ChCl | C[N+](C)(C)CCO.[Cl-] | 4.3 | 10.1016/j.fluid.2017.03.015 | 578.15 | 10.1016/j.molliq.2020.114745 | 372.65 | 0.402 | Yes | 10.1021/acs.iecr.8b01249 | Type III
Glutaric Acid | O=C(O)CCCC(=O)O | 20.7 | 10.1016/j.gee.2020.11.020 | 370.9 | 10.1016/j.gee.2020.11.020 | ChCl | C[N+](C)(C)CCO.[Cl-] | 4.3 | 10.1016/j.fluid.2017.03.015 | 578.15 | 10.1016/j.molliq.2020.114745 | 342.85 | 0.448 | Yes | 10.1021/acs.iecr.8b01249 | Type III
Glutaric Acid | O=C(O)CCCC(=O)O | 20.7 | 10.1016/j.gee.2020.11.020 | 370.9 | 10.1016/j.gee.2020.11.020 | ChCl | C[N+](C)(C)CCO.[Cl-] | 4.3 | 10.1016/j.fluid.2017.03.015 | 578.15 | 10.1016/j.molliq.2020.114745 | 304.55 | 0.505 | Yes | 10.1021/acs.iecr.8b01249 | Type III
Glutaric Acid | O=C(O)CCCC(=O)O | 20.7 | 10.1016/j.gee.2020.11.020 | 370.9 | 10.1016/j.gee.2020.11.020 | ChCl | C[N+](C)(C)CCO.[Cl-] | 4.3 | 10.1016/j.fluid.2017.03.015 | 578.15 | 10.1016/j.molliq.2020.114745 | 311.15 | 0.55 | Yes | 10.1021/acs.iecr.8b01249 | Type III
Glutaric Acid | O=C(O)CCCC(=O)O | 20.7 | 10.1016/j.gee.2020.11.020 | 370.9 | 10.1016/j.gee.2020.11.020 | ChCl | C[N+](C)(C)CCO.[Cl-] | 4.3 | 10.1016/j.fluid.2017.03.015 | 578.15 | 10.1016/j.molliq.2020.114745 | 320.45 | 0.601 | Yes | 10.1021/acs.iecr.8b01249 | Type III
Glutaric Acid | O=C(O)CCCC(=O)O | 20.7 | 10.1016/j.gee.2020.11.020 | 370.9 | 10.1016/j.gee.2020.11.020 | ChCl | C[N+](C)(C)CCO.[Cl-] | 4.3 | 10.1016/j.fluid.2017.03.015 | 578.15 | 10.1016/j.molliq.2020.114745 | 326.58 | 0.648 | Yes | 10.1021/acs.iecr.8b01249 | Type III
Glutaric Acid | O=C(O)CCCC(=O)O | 20.7 | 10.1016/j.gee.2020.11.020 | 370.9 | 10.1016/j.gee.2020.11.020 | ChCl | C[N+](C)(C)CCO.[Cl-] | 4.3 | 10.1016/j.fluid.2017.03.015 | 578.15 | 10.1016/j.molliq.2020.114745 | 333.48 | 0.701 | Yes | 10.1021/acs.iecr.8b01249 | Type III
Glutaric Acid | O=C(O)CCCC(=O)O | 20.7 | 10.1016/j.gee.2020.11.020 | 370.9 | 10.1016/j.gee.2020.11.020 | ChCl | C[N+](C)(C)CCO.[Cl-] | 4.3 | 10.1016/j.fluid.2017.03.015 | 578.15 | 10.1016/j.molliq.2020.114745 | 341.02 | 0.75 | Yes | 10.1021/acs.iecr.8b01249 | Type III
Glutaric Acid | O=C(O)CCCC(=O)O | 20.7 | 10.1016/j.gee.2020.11.020 | 370.9 | 10.1016/j.gee.2020.11.020 | ChCl | C[N+](C)(C)CCO.[Cl-] | 4.3 | 10.1016/j.fluid.2017.03.015 | 578.15 | 10.1016/j.molliq.2020.114745 | 345.38 | 0.799 | Yes | 10.1021/acs.iecr.8b01249 | Type III
Glutaric Acid | O=C(O)CCCC(=O)O | 20.7 | 10.1016/j.gee.2020.11.020 | 370.9 | 10.1016/j.gee.2020.11.020 | ChCl | C[N+](C)(C)CCO.[Cl-] | 4.3 | 10.1016/j.fluid.2017.03.015 | 578.15 | 10.1016/j.molliq.2020.114745 | 352.58 | 0.849 | Yes | 10.1021/acs.iecr.8b01249 | Type III
Glutaric Acid | O=C(O)CCCC(=O)O | 20.7 | 10.1016/j.gee.2020.11.020 | 370.9 | 10.1016/j.gee.2020.11.020 | ChCl | C[N+](C)(C)CCO.[Cl-] | 4.3 | 10.1016/j.fluid.2017.03.015 | 578.15 | 10.1016/j.molliq.2020.114745 | 358.68 | 0.899 | Yes | 10.1021/acs.iecr.8b01249 | Type III
Glutaric Acid | O=C(O)CCCC(=O)O | 20.7 | 10.1016/j.gee.2020.11.020 | 370.9 | 10.1016/j.gee.2020.11.020 | ChCl | C[N+](C)(C)CCO.[Cl-] | 4.3 | 10.1016/j.fluid.2017.03.015 | 578.15 | 10.1016/j.molliq.2020.114745 | 364.25 | 0.95 | Yes | 10.1021/acs.iecr.8b01249 | Type III
Glycerol | OCC(O)CO | 18.3 | 10.1016/j.molstruc.2017.11.064 | 291.22 | 10.1016/j.molstruc.2017.11.064 | [Ch][OAc] | CC(=O)[O-].C[N+](C)(C)CCO | 8.8817 | 10.1016/j.gee.2020.11.020 | 362.62 | 10.1016/j.gee.2020.11.020 | 293.15 | 0.5 | No | 10.1039/C0OB01011A | Type III
Glycerol | OCC(O)CO | 18.3 | 10.1016/j.molstruc.2017.11.064 | 291.22 | 10.1016/j.molstruc.2017.11.064 | [Ch][OAc] | CC(=O)[O-].C[N+](C)(C)CCO | 8.8817 | 10.1016/j.gee.2020.11.020 | 362.62 | 10.1016/j.gee.2020.11.020 | 287.15 | 0.555555556 | No | 10.1039/C0OB01011A | Type III
Glycerol | OCC(O)CO | 18.3 | 10.1016/j.molstruc.2017.11.064 | 291.22 | 10.1016/j.molstruc.2017.11.064 | [Ch][OAc] | CC(=O)[O-].C[N+](C)(C)CCO | 8.8817 | 10.1016/j.gee.2020.11.020 | 362.62 | 10.1016/j.gee.2020.11.020 | 286.15 | 0.6 | No | 10.1039/C0OB01011A | Type III
Glycerol | OCC(O)CO | 18.3 | 10.1016/j.molstruc.2017.11.064 | 291.22 | 10.1016/j.molstruc.2017.11.064 | [Ch][OAc] | CC(=O)[O-].C[N+](C)(C)CCO | 8.8817 | 10.1016/j.gee.2020.11.020 | 362.62 | 10.1016/j.gee.2020.11.020 | 296.15 | 0.666666667 | No | 10.1039/C0OB01011A | Type III
Glycerol | OCC(O)CO | 18.3 | 10.1016/j.molstruc.2017.11.064 | 291.22 | 10.1016/j.molstruc.2017.11.064 | [Ch][OAc] | CC(=O)[O-].C[N+](C)(C)CCO | 8.8817 | 10.1016/j.gee.2020.11.020 | 362.62 | 10.1016/j.gee.2020.11.020 | 293.15 | 0.75 | No | 10.1039/C0OB01011A | Type III
Glycerol | OCC(O)CO | 18.3 | 10.1016/j.molstruc.2017.11.064 | 291.25 | 10.1016/j.molstruc.2017.11.064 | [N3333]Br | CCC[N+](CCC)(CCC)CCC.[Br-] | 7.3 | 10.1016/j.gee.2020.11.020 | 583 | 10.1016/j.gee.2020.11.020 | 258.15 | 0.666666667 | No | 10.1016/j.molliq.2014.08.004 | Type III
Glycerol | OCC(O)CO | 18.3 | 10.1016/j.molstruc.2017.11.064 | 291.25 | 10.1016/j.molstruc.2017.11.064 | [N3333]Br | CCC[N+](CCC)(CCC)CCC.[Br-] | 7.3 | 10.1016/j.gee.2020.11.020 | 583 | 10.1016/j.gee.2020.11.020 | 257.05 | 0.75 | No | 10.1016/j.molliq.2014.08.004 | Type III
Glycerol | OCC(O)CO | 18.3 | 10.1016/j.molstruc.2017.11.064 | 291.25 | 10.1016/j.molstruc.2017.11.064 | [N3333]Br | CCC[N+](CCC)(CCC)CCC.[Br-] | 7.3 | 10.1016/j.gee.2020.11.020 | 583 | 10.1016/j.gee.2020.11.020 | 268.45 | 0.8 | No | 10.1016/j.molliq.2014.08.004 | Type III
Glycerol | OCC(O)CO | 18.3 | 10.1016/j.molstruc.2017.11.064 | 291.25 | 10.1016/j.molstruc.2017.11.064 | [N4444]Br | CCCC[N+](CCCC)(CCCC)CCCC.[Br-] | 10 | 10.1016/j.gee.2020.11.020 | 390.8 | 10.1016/j.gee.2020.11.020 | 249.09 | 0.8 | No | 10.1016/j.molliq.2015.11.032 | Type III
Glycerol | OCC(O)CO | 18.3 | 10.1016/j.molstruc.2017.11.064 | 291.22 | 10.1016/j.molstruc.2017.11.064 | [N4444]Cl | CCCC[N+](CCCC)(CCCC)CCCC.[Cl-] | 14.69 | 10.1021/acs.jpcb.0c02386 | 344 | 10.1021/acs.jpcb.0c02386 | 231.51 | 0.75 | No | 10.1021/je5002126 | Type III
Glycerol | OCC(O)CO | 18.3 | 10.1016/j.molstruc.2017.11.064 | 291.22 | 10.1016/j.molstruc.2017.11.064 | [N4444]Cl | CCCC[N+](CCCC)(CCCC)CCCC.[Cl-] | 14.69 | 10.1021/acs.jpcb.0c02386 | 344 | 10.1021/acs.jpcb.0c02386 | 230.54 | 0.8 | No | 10.1021/je5002126 | Type III
Glycerol | OCC(O)CO | 18.3 | 10.1016/j.molstruc.2017.11.064 | 291.22 | 10.1016/j.molstruc.2017.11.064 | [N4444]Cl | CCCC[N+](CCCC)(CCCC)CCCC.[Cl-] | 14.69 | 10.1021/acs.jpcb.0c02386 | 344 | 10.1021/acs.jpcb.0c02386 | 230.37 | 0.833333333 | No | 10.1021/je5002126 | Type III
Glycerol | OCC(O)CO | 18.3 | 10.1016/j.molstruc.2017.11.064 | 291.22 | 10.1016/j.molstruc.2017.11.064 | Benzyltriphenylphosphonium chloride | [Cl-].c1ccc(C[P+](c2ccccc2)(c2ccccc2)c2ccccc2)cc1 |  |  | 603.15 | 10.1007/s00044-012-0159-y | 328.91 | 0.666666667 | No | 10.1021/je100104v | Type III
Glycerol | OCC(O)CO | 18.3 | 10.1016/j.molstruc.2017.11.064 | 291.22 | 10.1016/j.molstruc.2017.11.064 | Benzyltriphenylphosphonium chloride | [Cl-].c1ccc(C[P+](c2ccccc2)(c2ccccc2)c2ccccc2)cc1 |  |  | 603.15 | 10.1007/s00044-012-0159-y | 323.51 | 0.833333333 | No | 10.1021/je100104v | Type III
Glycerol | OCC(O)CO | 18.3 | 10.1016/j.molstruc.2017.11.064 | 291.22 | 10.1016/j.molstruc.2017.11.064 | Benzyltriphenylphosphonium chloride | [Cl-].c1ccc(C[P+](c2ccccc2)(c2ccccc2)c2ccccc2)cc1 |  |  | 603.15 | 10.1007/s00044-012-0159-y | 334.39 | 0.888888889 | No | 10.1021/je100104v | Type III
Glycerol | OCC(O)CO | 18.3 | 10.1016/j.molstruc.2017.11.064 | 291.22 | 10.1016/j.molstruc.2017.11.064 | ChCl | C[N+](C)(C)CCO.[Cl-] | 4.3 | 10.1016/j.fluid.2017.03.015 | 578.15 | 10.1016/j.molliq.2020.114745 | 281.18 | 0.5 | No | 10.1016/j.tca.2011.10.010 | Type III
Glycerol | OCC(O)CO | 18.3 | 10.1016/j.molstruc.2017.11.064 | 291.22 | 10.1016/j.molstruc.2017.11.064 | ChCl | C[N+](C)(C)CCO.[Cl-] | 4.3 | 10.1016/j.fluid.2017.03.015 | 578.15 | 10.1016/j.molliq.2020.114745 | 237 | 0.667 | No | 10.1016/j.tca.2011.10.010 | Type III
Glycerol | OCC(O)CO | 18.3 | 10.1016/j.molstruc.2017.11.064 | 291.22 | 10.1016/j.molstruc.2017.11.064 | ChCl | C[N+](C)(C)CCO.[Cl-] | 4.3 | 10.1016/j.fluid.2017.03.015 | 578.15 | 10.1016/j.molliq.2020.114745 | 240.5 | 0.75 | No | 10.1016/j.tca.2011.10.010 | Type III
Glycerol | OCC(O)CO | 18.3 | 10.1016/j.molstruc.2017.11.064 | 291.22 | 10.1016/j.molstruc.2017.11.064 | Methyltriphenylphosphonium bromide | C[P+](c1ccccc1)(c1ccccc1)c1ccccc1.[Br-] |  |  | 504.15 | 10.1021/je100104v | 353.58 | 0.333333333 | No | 10.1021/je100104v | Type III
Glycerol | OCC(O)CO | 18.3 | 10.1016/j.molstruc.2017.11.064 | 291.22 | 10.1016/j.molstruc.2017.11.064 | Methyltriphenylphosphonium bromide | C[P+](c1ccccc1)(c1ccccc1)c1ccccc1.[Br-] |  |  | 504.15 | 10.1021/je100104v | 348.75 | 0.5 | No | 10.1021/je100104v | Type III
Glycerol | OCC(O)CO | 18.3 | 10.1016/j.molstruc.2017.11.064 | 291.22 | 10.1016/j.molstruc.2017.11.064 | Methyltriphenylphosphonium bromide | C[P+](c1ccccc1)(c1ccccc1)c1ccccc1.[Br-] |  |  | 504.15 | 10.1021/je100104v | 316.71 | 0.6 | No | 10.1021/je100104v | Type III
Glycerol | OCC(O)CO | 18.3 | 10.1016/j.molstruc.2017.11.064 | 291.22 | 10.1016/j.molstruc.2017.11.064 | Methyltriphenylphosphonium bromide | C[P+](c1ccccc1)(c1ccccc1)c1ccccc1.[Br-] |  |  | 504.15 | 10.1021/je100104v | 269.12 | 0.636363636 | No | 10.1021/je100104v | Type III
Glycerol | OCC(O)CO | 18.3 | 10.1016/j.molstruc.2017.11.064 | 291.22 | 10.1016/j.molstruc.2017.11.064 | Methyltriphenylphosphonium bromide | C[P+](c1ccccc1)(c1ccccc1)c1ccccc1.[Br-] |  |  | 504.15 | 10.1021/je100104v | 267.6 | 0.75 | No | 10.1021/ef2004943 | Type III
Glycerol | OCC(O)CO | 18.3 | 10.1016/j.molstruc.2017.11.064 | 291.22 | 10.1016/j.molstruc.2017.11.064 | Methyltriphenylphosphonium bromide | C[P+](c1ccccc1)(c1ccccc1)c1ccccc1.[Br-] |  |  | 504.15 | 10.1021/je100104v | 288.9 | 0.8 | No | 10.1021/ef2004943 | Type III
Glycerol | OCC(O)CO | 18.3 | 10.1016/j.molstruc.2017.11.064 | 291.22 | 10.1016/j.molstruc.2017.11.064 | N,N-Diethylethanolammonium chloride | CC[NH+](CC)CCO.[Cl-] |  |  | 408.15 | 10.1021/ja01254a052 | 271.82 | 0.666666667 | No | 10.1016/j.tca.2011.10.010 | Type III
Glycerol | OCC(O)CO | 18.3 | 10.1016/j.molstruc.2017.11.064 | 291.22 | 10.1016/j.molstruc.2017.11.064 | N,N-Diethylethanolammonium chloride | CC[NH+](CC)CCO.[Cl-] |  |  | 408.15 | 10.1021/ja01254a052 | 274.85 | 0.75 | No | 10.1016/j.tca.2011.10.010 | Type III
Glycerol | OCC(O)CO | 18.3 | 10.1016/j.molstruc.2017.11.064 | 291.22 | 10.1016/j.molstruc.2017.11.064 | N,N-Diethylethanolammonium chloride | CC[NH+](CC)CCO.[Cl-] |  |  | 408.15 | 10.1021/ja01254a052 | 275.15 | 0.8 | No | 10.1016/j.tca.2011.10.010 | Type III
Glycerol | OCC(O)CO | 18.3 | 10.1016/j.molstruc.2017.11.064 | 291.25 | 10.1016/j.molstruc.2017.11.064 | Ranitidine | CN/C(=C\[N+](=O)[O-])NCCSCc1ccc(CN(C)C)o1 |  |  | 342.15 | 10.1016/j.molliq.2020.114745 | 186.15 | 0.67 | No | 10.1016/j.fluid.2017.05.009 | Type III
Glycolic Acid | O=C(O)CO | 19.3 | 10.1016/j.gee.2020.11.020 | 350.8 | 10.1016/j.gee.2020.11.020 | Betaine | C[N+](C)(C)CC(=O)[O-] | 17.98 | 10.1063/5.0052303 | 566 | 10.1063/5.0052303 | 257.99 | 0.5 | Yes | 10.1039/C4RA10628H | Type III
Glycolic Acid | O=C(O)CO | 19.3 | 10.1016/j.gee.2020.11.020 | 350.8 | 10.1016/j.gee.2020.11.020 | Betaine | C[N+](C)(C)CC(=O)[O-] | 17.98 | 10.1063/5.0052303 | 566 | 10.1063/5.0052303 | 248.31 | 0.6 | Yes | 10.1039/C4RA10628H | Type III
Glycolic Acid | O=C(O)CO | 19.3 | 10.1016/j.gee.2020.11.020 | 350.8 | 10.1016/j.gee.2020.11.020 | Betaine | C[N+](C)(C)CC(=O)[O-] | 17.98 | 10.1063/5.0052303 | 566 | 10.1063/5.0052303 | 237.15 | 0.667 | Yes | 10.1039/C4RA10628H | Type III
Glycolic Acid | O=C(O)CO | 19.3 | 10.1016/j.gee.2020.11.020 | 350.8 | 10.1016/j.gee.2020.11.020 | Betaine | C[N+](C)(C)CC(=O)[O-] | 17.98 | 10.1063/5.0052303 | 566 | 10.1063/5.0052303 | 246.38 | 0.7 | Yes | 10.1039/C4RA10628H | Type III
Glycolic Acid | O=C(O)CO | 19.3 | 10.1016/j.gee.2020.11.020 | 350.8 | 10.1016/j.gee.2020.11.020 | ChCl | C[N+](C)(C)CCO.[Cl-] | 4.3 | 10.1016/j.fluid.2017.03.015 | 578.15 | 10.1016/j.molliq.2020.114745 | 563.15 | 0.054 | Yes | 10.1021/acs.iecr.8b01249 | Type III
Glycolic Acid | O=C(O)CO | 19.3 | 10.1016/j.gee.2020.11.020 | 350.8 | 10.1016/j.gee.2020.11.020 | ChCl | C[N+](C)(C)CCO.[Cl-] | 4.3 | 10.1016/j.fluid.2017.03.015 | 578.15 | 10.1016/j.molliq.2020.114745 | 532.58 | 0.101 | Yes | 10.1021/acs.iecr.8b01249 | Type III
Glycolic Acid | O=C(O)CO | 19.3 | 10.1016/j.gee.2020.11.020 | 350.8 | 10.1016/j.gee.2020.11.020 | ChCl | C[N+](C)(C)CCO.[Cl-] | 4.3 | 10.1016/j.fluid.2017.03.015 | 578.15 | 10.1016/j.molliq.2020.114745 | 504.58 | 0.152 | Yes | 10.1021/acs.iecr.8b01249 | Type III
Glycolic Acid | O=C(O)CO | 19.3 | 10.1016/j.gee.2020.11.020 | 350.8 | 10.1016/j.gee.2020.11.020 | ChCl | C[N+](C)(C)CCO.[Cl-] | 4.3 | 10.1016/j.fluid.2017.03.015 | 578.15 | 10.1016/j.molliq.2020.114745 | 477.55 | 0.204 | Yes | 10.1021/acs.iecr.8b01249 | Type III
Glycolic Acid | O=C(O)CO | 19.3 | 10.1016/j.gee.2020.11.020 | 350.8 | 10.1016/j.gee.2020.11.020 | ChCl | C[N+](C)(C)CCO.[Cl-] | 4.3 | 10.1016/j.fluid.2017.03.015 | 578.15 | 10.1016/j.molliq.2020.114745 | 450.18 | 0.25 | Yes | 10.1021/acs.iecr.8b01249 | Type III
Glycolic Acid | O=C(O)CO | 19.3 | 10.1016/j.gee.2020.11.020 | 350.8 | 10.1016/j.gee.2020.11.020 | ChCl | C[N+](C)(C)CCO.[Cl-] | 4.3 | 10.1016/j.fluid.2017.03.015 | 578.15 | 10.1016/j.molliq.2020.114745 | 420.15 | 0.301 | Yes | 10.1021/acs.iecr.8b01249 | Type III
Glycolic Acid | O=C(O)CO | 19.3 | 10.1016/j.gee.2020.11.020 | 350.8 | 10.1016/j.gee.2020.11.020 | ChCl | C[N+](C)(C)CCO.[Cl-] | 4.3 | 10.1016/j.fluid.2017.03.015 | 578.15 | 10.1016/j.molliq.2020.114745 | 387.98 | 0.351 | Yes | 10.1021/acs.iecr.8b01249 | Type III
Glycolic Acid | O=C(O)CO | 19.3 | 10.1016/j.gee.2020.11.020 | 350.8 | 10.1016/j.gee.2020.11.020 | ChCl | C[N+](C)(C)CCO.[Cl-] | 4.3 | 10.1016/j.fluid.2017.03.015 | 578.15 | 10.1016/j.molliq.2020.114745 | 364.15 | 0.402 | Yes | 10.1021/acs.iecr.8b01249 | Type III
Glycolic Acid | O=C(O)CO | 19.3 | 10.1016/j.gee.2020.11.020 | 350.8 | 10.1016/j.gee.2020.11.020 | ChCl | C[N+](C)(C)CCO.[Cl-] | 4.3 | 10.1016/j.fluid.2017.03.015 | 578.15 | 10.1016/j.molliq.2020.114745 | 335.38 | 0.452 | Yes | 10.1021/acs.iecr.8b01249 | Type III
Glycolic Acid | O=C(O)CO | 19.3 | 10.1016/j.gee.2020.11.020 | 350.8 | 10.1016/j.gee.2020.11.020 | ChCl | C[N+](C)(C)CCO.[Cl-] | 4.3 | 10.1016/j.fluid.2017.03.015 | 578.15 | 10.1016/j.molliq.2020.114745 | 301.95 | 0.501 | Yes | 10.1021/acs.iecr.8b01249 | Type III
Glycolic Acid | O=C(O)CO | 19.3 | 10.1016/j.gee.2020.11.020 | 350.8 | 10.1016/j.gee.2020.11.020 | ChCl | C[N+](C)(C)CCO.[Cl-] | 4.3 | 10.1016/j.fluid.2017.03.015 | 578.15 | 10.1016/j.molliq.2020.114745 | 287.45 | 0.549 | Yes | 10.1021/acs.iecr.8b01249 | Type III
Glycolic Acid | O=C(O)CO | 19.3 | 10.1016/j.gee.2020.11.020 | 350.8 | 10.1016/j.gee.2020.11.020 | ChCl | C[N+](C)(C)CCO.[Cl-] | 4.3 | 10.1016/j.fluid.2017.03.015 | 578.15 | 10.1016/j.molliq.2020.114745 | 297.38 | 0.6 | Yes | 10.1021/acs.iecr.8b01249 | Type III
Glycolic Acid | O=C(O)CO | 19.3 | 10.1016/j.gee.2020.11.020 | 350.8 | 10.1016/j.gee.2020.11.020 | ChCl | C[N+](C)(C)CCO.[Cl-] | 4.3 | 10.1016/j.fluid.2017.03.015 | 578.15 | 10.1016/j.molliq.2020.114745 | 300.78 | 0.649 | Yes | 10.1021/acs.iecr.8b01249 | Type III
Glycolic Acid | O=C(O)CO | 19.3 | 10.1016/j.gee.2020.11.020 | 350.8 | 10.1016/j.gee.2020.11.020 | ChCl | C[N+](C)(C)CCO.[Cl-] | 4.3 | 10.1016/j.fluid.2017.03.015 | 578.15 | 10.1016/j.molliq.2020.114745 | 306.72 | 0.7 | Yes | 10.1021/acs.iecr.8b01249 | Type III
Glycolic Acid | O=C(O)CO | 19.3 | 10.1016/j.gee.2020.11.020 | 350.8 | 10.1016/j.gee.2020.11.020 | ChCl | C[N+](C)(C)CCO.[Cl-] | 4.3 | 10.1016/j.fluid.2017.03.015 | 578.15 | 10.1016/j.molliq.2020.114745 | 313.95 | 0.753 | Yes | 10.1021/acs.iecr.8b01249 | Type III
Glycolic Acid | O=C(O)CO | 19.3 | 10.1016/j.gee.2020.11.020 | 350.8 | 10.1016/j.gee.2020.11.020 | ChCl | C[N+](C)(C)CCO.[Cl-] | 4.3 | 10.1016/j.fluid.2017.03.015 | 578.15 | 10.1016/j.molliq.2020.114745 | 321.95 | 0.799 | Yes | 10.1021/acs.iecr.8b01249 | Type III
Glycolic Acid | O=C(O)CO | 19.3 | 10.1016/j.gee.2020.11.020 | 350.8 | 10.1016/j.gee.2020.11.020 | ChCl | C[N+](C)(C)CCO.[Cl-] | 4.3 | 10.1016/j.fluid.2017.03.015 | 578.15 | 10.1016/j.molliq.2020.114745 | 330.28 | 0.85 | Yes | 10.1021/acs.iecr.8b01249 | Type III
Glycolic Acid | O=C(O)CO | 19.3 | 10.1016/j.gee.2020.11.020 | 350.8 | 10.1016/j.gee.2020.11.020 | ChCl | C[N+](C)(C)CCO.[Cl-] | 4.3 | 10.1016/j.fluid.2017.03.015 | 578.15 | 10.1016/j.molliq.2020.114745 | 337.62 | 0.9 | Yes | 10.1021/acs.iecr.8b01249 | Type III
Glycolic Acid | O=C(O)CO | 19.3 | 10.1016/j.gee.2020.11.020 | 350.8 | 10.1016/j.gee.2020.11.020 | ChCl | C[N+](C)(C)CCO.[Cl-] | 4.3 | 10.1016/j.fluid.2017.03.015 | 578.15 | 10.1016/j.molliq.2020.114745 | 345.42 | 0.95 | Yes | 10.1021/acs.iecr.8b01249 | Type III
Hexadecan-1-ol | CCCCCCCCCCCCCCCCO | 60.96 | 10.1016/j.gee.2020.11.020 | 324.4 | 10.1016/j.gee.2020.11.020 | [N1111]Cl | C[N+](C)(C)C.[Cl-] | 20.49 | 10.1016/j.gee.2020.11.020 | 612.87 | 10.1016/j.gee.2020.11.020 | 557.5 | 0.1 | Yes | 10.1021/acs.jpcb.0c02386 | Type III
Hexadecan-1-ol | CCCCCCCCCCCCCCCCO | 60.96 | 10.1016/j.gee.2020.11.020 | 324.4 | 10.1016/j.gee.2020.11.020 | [N1111]Cl | C[N+](C)(C)C.[Cl-] | 20.49 | 10.1016/j.gee.2020.11.020 | 612.87 | 10.1016/j.gee.2020.11.020 | 453.8 | 0.2 | Yes | 10.1021/acs.jpcb.0c02386 | Type III
Hexadecan-1-ol | CCCCCCCCCCCCCCCCO | 60.96 | 10.1016/j.gee.2020.11.020 | 324.4 | 10.1016/j.gee.2020.11.020 | [N1111]Cl | C[N+](C)(C)C.[Cl-] | 20.49 | 10.1016/j.gee.2020.11.020 | 612.87 | 10.1016/j.gee.2020.11.020 | 402.2 | 0.301 | Yes | 10.1021/acs.jpcb.0c02386 | Type III
Hexadecan-1-ol | CCCCCCCCCCCCCCCCO | 60.96 | 10.1016/j.gee.2020.11.020 | 324.4 | 10.1016/j.gee.2020.11.020 | [N1111]Cl | C[N+](C)(C)C.[Cl-] | 20.49 | 10.1016/j.gee.2020.11.020 | 612.87 | 10.1016/j.gee.2020.11.020 | 332.3 | 0.4 | Yes | 10.1021/acs.jpcb.0c02386 | Type III
Hexadecan-1-ol | CCCCCCCCCCCCCCCCO | 60.96 | 10.1016/j.gee.2020.11.020 | 324.4 | 10.1016/j.gee.2020.11.020 | [N1111]Cl | C[N+](C)(C)C.[Cl-] | 20.49 | 10.1016/j.gee.2020.11.020 | 612.87 | 10.1016/j.gee.2020.11.020 | 330.4 | 0.5 | Yes | 10.1021/acs.jpcb.0c02386 | Type III
Hexadecan-1-ol | CCCCCCCCCCCCCCCCO | 60.96 | 10.1016/j.gee.2020.11.020 | 324.4 | 10.1016/j.gee.2020.11.020 | [N1111]Cl | C[N+](C)(C)C.[Cl-] | 20.49 | 10.1016/j.gee.2020.11.020 | 612.87 | 10.1016/j.gee.2020.11.020 | 328.3 | 0.6 | Yes | 10.1021/acs.jpcb.0c02386 | Type III
Hexadecan-1-ol | CCCCCCCCCCCCCCCCO | 60.96 | 10.1016/j.gee.2020.11.020 | 324.4 | 10.1016/j.gee.2020.11.020 | [N1111]Cl | C[N+](C)(C)C.[Cl-] | 20.49 | 10.1016/j.gee.2020.11.020 | 612.87 | 10.1016/j.gee.2020.11.020 | 329.4 | 0.7 | Yes | 10.1021/acs.jpcb.0c02386 | Type III
Hexadecan-1-ol | CCCCCCCCCCCCCCCCO | 60.96 | 10.1016/j.gee.2020.11.020 | 324.4 | 10.1016/j.gee.2020.11.020 | [N1111]Cl | C[N+](C)(C)C.[Cl-] | 20.49 | 10.1016/j.gee.2020.11.020 | 612.87 | 10.1016/j.gee.2020.11.020 | 330.2 | 0.799 | Yes | 10.1021/acs.jpcb.0c02386 | Type III
Hexadecan-1-ol | CCCCCCCCCCCCCCCCO | 60.96 | 10.1016/j.gee.2020.11.020 | 324.4 | 10.1016/j.gee.2020.11.020 | [N1111]Cl | C[N+](C)(C)C.[Cl-] | 20.49 | 10.1016/j.gee.2020.11.020 | 612.87 | 10.1016/j.gee.2020.11.020 | 332.2 | 0.9 | Yes | 10.1021/acs.jpcb.0c02386 | Type III
Hexadecan-1-ol | CCCCCCCCCCCCCCCCO | 60.96 | 10.1016/j.gee.2020.11.020 | 324.4 | 10.1016/j.gee.2020.11.020 | [N4444]Cl | CCCC[N+](CCCC)(CCCC)CCCC.[Cl-] | 14.69 | 10.1021/acs.jpcb.0c02386 | 344 | 10.1021/acs.jpcb.0c02386 | 337.3 | 0.102 | Yes | 10.1021/acs.jpcb.0c02386 | Type III
Hexadecan-1-ol | CCCCCCCCCCCCCCCCO | 60.96 | 10.1016/j.gee.2020.11.020 | 324.4 | 10.1016/j.gee.2020.11.020 | [N4444]Cl | CCCC[N+](CCCC)(CCCC)CCCC.[Cl-] | 14.69 | 10.1021/acs.jpcb.0c02386 | 344 | 10.1021/acs.jpcb.0c02386 | 329 | 0.204 | Yes | 10.1021/acs.jpcb.0c02386 | Type III
Hexadecan-1-ol | CCCCCCCCCCCCCCCCO | 60.96 | 10.1016/j.gee.2020.11.020 | 324.4 | 10.1016/j.gee.2020.11.020 | [N4444]Cl | CCCC[N+](CCCC)(CCCC)CCCC.[Cl-] | 14.69 | 10.1021/acs.jpcb.0c02386 | 344 | 10.1021/acs.jpcb.0c02386 | 324.1 | 0.275 | Yes | 10.1021/acs.jpcb.0c02386 | Type III
Hexadecan-1-ol | CCCCCCCCCCCCCCCCO | 60.96 | 10.1016/j.gee.2020.11.020 | 324.4 | 10.1016/j.gee.2020.11.020 | [N4444]Cl | CCCC[N+](CCCC)(CCCC)CCCC.[Cl-] | 14.69 | 10.1021/acs.jpcb.0c02386 | 344 | 10.1021/acs.jpcb.0c02386 | 315.7 | 0.403 | Yes | 10.1021/acs.jpcb.0c02386 | Type III
Hexadecan-1-ol | CCCCCCCCCCCCCCCCO | 60.96 | 10.1016/j.gee.2020.11.020 | 324.4 | 10.1016/j.gee.2020.11.020 | [N4444]Cl | CCCC[N+](CCCC)(CCCC)CCCC.[Cl-] | 14.69 | 10.1021/acs.jpcb.0c02386 | 344 | 10.1021/acs.jpcb.0c02386 | 308.5 | 0.506 | Yes | 10.1021/acs.jpcb.0c02386 | Type III
Hexadecan-1-ol | CCCCCCCCCCCCCCCCO | 60.96 | 10.1016/j.gee.2020.11.020 | 324.4 | 10.1016/j.gee.2020.11.020 | [N4444]Cl | CCCC[N+](CCCC)(CCCC)CCCC.[Cl-] | 14.69 | 10.1021/acs.jpcb.0c02386 | 344 | 10.1021/acs.jpcb.0c02386 | 301.6 | 0.597 | Yes | 10.1021/acs.jpcb.0c02386 | Type III
Hexadecan-1-ol | CCCCCCCCCCCCCCCCO | 60.96 | 10.1016/j.gee.2020.11.020 | 324.4 | 10.1016/j.gee.2020.11.020 | [N4444]Cl | CCCC[N+](CCCC)(CCCC)CCCC.[Cl-] | 14.69 | 10.1021/acs.jpcb.0c02386 | 344 | 10.1021/acs.jpcb.0c02386 | 307.2 | 0.7 | Yes | 10.1021/acs.jpcb.0c02386 | Type III
Hexadecan-1-ol | CCCCCCCCCCCCCCCCO | 60.96 | 10.1016/j.gee.2020.11.020 | 324.4 | 10.1016/j.gee.2020.11.020 | [N4444]Cl | CCCC[N+](CCCC)(CCCC)CCCC.[Cl-] | 14.69 | 10.1021/acs.jpcb.0c02386 | 344 | 10.1021/acs.jpcb.0c02386 | 313.2 | 0.797 | Yes | 10.1021/acs.jpcb.0c02386 | Type III
Hexadecan-1-ol | CCCCCCCCCCCCCCCCO | 60.96 | 10.1016/j.gee.2020.11.020 | 324.4 | 10.1016/j.gee.2020.11.020 | [N4444]Cl | CCCC[N+](CCCC)(CCCC)CCCC.[Cl-] | 14.69 | 10.1021/acs.jpcb.0c02386 | 344 | 10.1021/acs.jpcb.0c02386 | 318.7 | 0.899 | Yes | 10.1021/acs.jpcb.0c02386 | Type III
Hexadecan-1-ol | CCCCCCCCCCCCCCCCO | 60.96 | 10.1016/j.gee.2020.11.020 | 324.4 | 10.1016/j.gee.2020.11.020 | ChCl | C[N+](C)(C)CCO.[Cl-] | 4.3 | 10.1016/j.fluid.2017.03.015 | 578.15 | 10.1016/j.molliq.2020.114745 | 536.25 | 0.056 | Yes | 10.1021/acs.iecr.7b02382 | Type III
Hexadecan-1-ol | CCCCCCCCCCCCCCCCO | 60.96 | 10.1016/j.gee.2020.11.020 | 324.4 | 10.1016/j.gee.2020.11.020 | ChCl | C[N+](C)(C)CCO.[Cl-] | 4.3 | 10.1016/j.fluid.2017.03.015 | 578.15 | 10.1016/j.molliq.2020.114745 | 513.25 | 0.102 | Yes | 10.1021/acs.iecr.7b02382 | Type III
Hexadecan-1-ol | CCCCCCCCCCCCCCCCO | 60.96 | 10.1016/j.gee.2020.11.020 | 324.4 | 10.1016/j.gee.2020.11.020 | ChCl | C[N+](C)(C)CCO.[Cl-] | 4.3 | 10.1016/j.fluid.2017.03.015 | 578.15 | 10.1016/j.molliq.2020.114745 | 488.25 | 0.14 | Yes | 10.1021/acs.iecr.7b02382 | Type III
Hexadecan-1-ol | CCCCCCCCCCCCCCCCO | 60.96 | 10.1016/j.gee.2020.11.020 | 324.4 | 10.1016/j.gee.2020.11.020 | ChCl | C[N+](C)(C)CCO.[Cl-] | 4.3 | 10.1016/j.fluid.2017.03.015 | 578.15 | 10.1016/j.molliq.2020.114745 | 451.65 | 0.192 | Yes | 10.1021/acs.iecr.7b02382 | Type III
Hexadecan-1-ol | CCCCCCCCCCCCCCCCO | 60.96 | 10.1016/j.gee.2020.11.020 | 324.4 | 10.1016/j.gee.2020.11.020 | ChCl | C[N+](C)(C)CCO.[Cl-] | 4.3 | 10.1016/j.fluid.2017.03.015 | 578.15 | 10.1016/j.molliq.2020.114745 | 415.78 | 0.25 | Yes | 10.1021/acs.iecr.7b02382 | Type III
Hexadecan-1-ol | CCCCCCCCCCCCCCCCO | 60.96 | 10.1016/j.gee.2020.11.020 | 324.4 | 10.1016/j.gee.2020.11.020 | ChCl | C[N+](C)(C)CCO.[Cl-] | 4.3 | 10.1016/j.fluid.2017.03.015 | 578.15 | 10.1016/j.molliq.2020.114745 | 371.45 | 0.319 | Yes | 10.1021/acs.iecr.7b02382 | Type III
Hexadecan-1-ol | CCCCCCCCCCCCCCCCO | 60.96 | 10.1016/j.gee.2020.11.020 | 324.4 | 10.1016/j.gee.2020.11.020 | ChCl | C[N+](C)(C)CCO.[Cl-] | 4.3 | 10.1016/j.fluid.2017.03.015 | 578.15 | 10.1016/j.molliq.2020.114745 | 335.42 | 0.409 | Yes | 10.1021/acs.iecr.7b02382 | Type III
Hexadecan-1-ol | CCCCCCCCCCCCCCCCO | 60.96 | 10.1016/j.gee.2020.11.020 | 324.4 | 10.1016/j.gee.2020.11.020 | ChCl | C[N+](C)(C)CCO.[Cl-] | 4.3 | 10.1016/j.fluid.2017.03.015 | 578.15 | 10.1016/j.molliq.2020.114745 | 334.62 | 0.417 | Yes | 10.1021/acs.iecr.7b02382 | Type III
Hexadecan-1-ol | CCCCCCCCCCCCCCCCO | 60.96 | 10.1016/j.gee.2020.11.020 | 324.4 | 10.1016/j.gee.2020.11.020 | ChCl | C[N+](C)(C)CCO.[Cl-] | 4.3 | 10.1016/j.fluid.2017.03.015 | 578.15 | 10.1016/j.molliq.2020.114745 | 318.55 | 0.5 | Yes | 10.1021/acs.iecr.7b02382 | Type III
Hexadecan-1-ol | CCCCCCCCCCCCCCCCO | 60.96 | 10.1016/j.gee.2020.11.020 | 324.4 | 10.1016/j.gee.2020.11.020 | ChCl | C[N+](C)(C)CCO.[Cl-] | 4.3 | 10.1016/j.fluid.2017.03.015 | 578.15 | 10.1016/j.molliq.2020.114745 | 320.78 | 0.592 | Yes | 10.1021/acs.iecr.7b02382 | Type III
Hexadecan-1-ol | CCCCCCCCCCCCCCCCO | 60.96 | 10.1016/j.gee.2020.11.020 | 324.4 | 10.1016/j.gee.2020.11.020 | ChCl | C[N+](C)(C)CCO.[Cl-] | 4.3 | 10.1016/j.fluid.2017.03.015 | 578.15 | 10.1016/j.molliq.2020.114745 | 320.95 | 0.604 | Yes | 10.1021/acs.iecr.7b02382 | Type III
Hexadecan-1-ol | CCCCCCCCCCCCCCCCO | 60.96 | 10.1016/j.gee.2020.11.020 | 324.4 | 10.1016/j.gee.2020.11.020 | ChCl | C[N+](C)(C)CCO.[Cl-] | 4.3 | 10.1016/j.fluid.2017.03.015 | 578.15 | 10.1016/j.molliq.2020.114745 | 322.28 | 0.668 | Yes | 10.1021/acs.iecr.7b02382 | Type III
Hexadecan-1-ol | CCCCCCCCCCCCCCCCO | 60.96 | 10.1016/j.gee.2020.11.020 | 324.4 | 10.1016/j.gee.2020.11.020 | ChCl | C[N+](C)(C)CCO.[Cl-] | 4.3 | 10.1016/j.fluid.2017.03.015 | 578.15 | 10.1016/j.molliq.2020.114745 | 322.55 | 0.694 | Yes | 10.1021/acs.iecr.7b02382 | Type III
Hexadecan-1-ol | CCCCCCCCCCCCCCCCO | 60.96 | 10.1016/j.gee.2020.11.020 | 324.4 | 10.1016/j.gee.2020.11.020 | ChCl | C[N+](C)(C)CCO.[Cl-] | 4.3 | 10.1016/j.fluid.2017.03.015 | 578.15 | 10.1016/j.molliq.2020.114745 | 322.73 | 0.792 | Yes | 10.1021/acs.iecr.7b02382 | Type III
Hexadecan-1-ol | CCCCCCCCCCCCCCCCO | 60.96 | 10.1016/j.gee.2020.11.020 | 324.4 | 10.1016/j.gee.2020.11.020 | ChCl | C[N+](C)(C)CCO.[Cl-] | 4.3 | 10.1016/j.fluid.2017.03.015 | 578.15 | 10.1016/j.molliq.2020.114745 | 323.35 | 0.868 | Yes | 10.1021/acs.iecr.7b02382 | Type III
Hydroquinone | Oc1ccc(O)cc1 | 27.11 | 10.1016/j.gee.2020.11.020 | 445.45 | 10.1016/j.gee.2020.11.020 | ChCl | C[N+](C)(C)CCO.[Cl-] | 4.3 | 10.1016/j.fluid.2017.03.015 | 578.15 | 10.1016/j.molliq.2020.114745 | 332.16 | 0.5 | Yes | 10.1016/j.fluid.2017.05.009 | Type III
Ibuprofen | CC(C)Cc1ccc(C(C)C(=O)O)cc1 | 39.5 | 10.1016/j.gee.2020.11.020 | 350.4 | 10.1016/j.gee.2020.11.020 | ChCl | C[N+](C)(C)CCO.[Cl-] | 4.3 | 10.1016/j.fluid.2017.03.015 | 578.15 | 10.1016/j.molliq.2020.114745 | 547.62 | 0.105 | Yes | 10.1016/j.fluid.2019.06.005 | Type III
Ibuprofen | CC(C)Cc1ccc(C(C)C(=O)O)cc1 | 39.5 | 10.1016/j.gee.2020.11.020 | 350.4 | 10.1016/j.gee.2020.11.020 | ChCl | C[N+](C)(C)CCO.[Cl-] | 4.3 | 10.1016/j.fluid.2017.03.015 | 578.15 | 10.1016/j.molliq.2020.114745 | 495.92 | 0.203 | Yes | 10.1016/j.fluid.2019.06.005 | Type III
Ibuprofen | CC(C)Cc1ccc(C(C)C(=O)O)cc1 | 39.5 | 10.1016/j.gee.2020.11.020 | 350.4 | 10.1016/j.gee.2020.11.020 | ChCl | C[N+](C)(C)CCO.[Cl-] | 4.3 | 10.1016/j.fluid.2017.03.015 | 578.15 | 10.1016/j.molliq.2020.114745 | 443.15 | 0.305 | Yes | 10.1016/j.fluid.2019.06.005 | Type III
Ibuprofen | CC(C)Cc1ccc(C(C)C(=O)O)cc1 | 39.5 | 10.1016/j.gee.2020.11.020 | 350.4 | 10.1016/j.gee.2020.11.020 | ChCl | C[N+](C)(C)CCO.[Cl-] | 4.3 | 10.1016/j.fluid.2017.03.015 | 578.15 | 10.1016/j.molliq.2020.114745 | 395.82 | 0.387 | Yes | 10.1016/j.fluid.2019.06.005 | Type III
Ibuprofen | CC(C)Cc1ccc(C(C)C(=O)O)cc1 | 39.5 | 10.1016/j.gee.2020.11.020 | 350.4 | 10.1016/j.gee.2020.11.020 | ChCl | C[N+](C)(C)CCO.[Cl-] | 4.3 | 10.1016/j.fluid.2017.03.015 | 578.15 | 10.1016/j.molliq.2020.114745 | 351.25 | 0.487 | Yes | 10.1016/j.fluid.2019.06.005 | Type III
Ibuprofen | CC(C)Cc1ccc(C(C)C(=O)O)cc1 | 39.5 | 10.1016/j.gee.2020.11.020 | 350.4 | 10.1016/j.gee.2020.11.020 | ChCl | C[N+](C)(C)CCO.[Cl-] | 4.3 | 10.1016/j.fluid.2017.03.015 | 578.15 | 10.1016/j.molliq.2020.114745 | 326.05 | 0.604 | Yes | 10.1016/j.fluid.2019.06.005 | Type III
Ibuprofen | CC(C)Cc1ccc(C(C)C(=O)O)cc1 | 39.5 | 10.1016/j.gee.2020.11.020 | 350.4 | 10.1016/j.gee.2020.11.020 | ChCl | C[N+](C)(C)CCO.[Cl-] | 4.3 | 10.1016/j.fluid.2017.03.015 | 578.15 | 10.1016/j.molliq.2020.114745 | 335.08 | 0.697 | Yes | 10.1016/j.fluid.2019.06.005 | Type III
Ibuprofen | CC(C)Cc1ccc(C(C)C(=O)O)cc1 | 39.5 | 10.1016/j.gee.2020.11.020 | 350.4 | 10.1016/j.gee.2020.11.020 | ChCl | C[N+](C)(C)CCO.[Cl-] | 4.3 | 10.1016/j.fluid.2017.03.015 | 578.15 | 10.1016/j.molliq.2020.114745 | 338.62 | 0.771 | Yes | 10.1016/j.fluid.2019.06.005 | Type III
Ibuprofen | CC(C)Cc1ccc(C(C)C(=O)O)cc1 | 39.5 | 10.1016/j.gee.2020.11.020 | 350.4 | 10.1016/j.gee.2020.11.020 | ChCl | C[N+](C)(C)CCO.[Cl-] | 4.3 | 10.1016/j.fluid.2017.03.015 | 578.15 | 10.1016/j.molliq.2020.114745 | 344.52 | 0.889 | Yes | 10.1016/j.fluid.2019.06.005 | Type III
Imidazole | c1c[nH]cn1 | 13.1 | 10.1016/j.jct.2011.08.017 | 359.3 | 10.1016/j.jct.2011.08.017 | [N4444]Br | CCCC[N+](CCCC)(CCCC)CCCC.[Br-] | 10 | 10.1016/j.gee.2020.11.020 | 390.8 | 10.1016/j.gee.2020.11.020 | 355.6607299 | 0.4 | Yes | 10.1016/j.molliq.2008.07.009 | Type III
Imidazole | c1c[nH]cn1 | 13.1 | 10.1016/j.jct.2011.08.017 | 359.3 | 10.1016/j.jct.2011.08.017 | [N4444]Br | CCCC[N+](CCCC)(CCCC)CCCC.[Br-] | 10 | 10.1016/j.gee.2020.11.020 | 390.8 | 10.1016/j.gee.2020.11.020 | 339.1636549 | 0.5 | Yes | 10.1016/j.molliq.2008.07.009 | Type III
Imidazole | c1c[nH]cn1 | 13.1 | 10.1016/j.jct.2011.08.017 | 359.3 | 10.1016/j.jct.2011.08.017 | [N4444]Br | CCCC[N+](CCCC)(CCCC)CCCC.[Br-] | 10 | 10.1016/j.gee.2020.11.020 | 390.8 | 10.1016/j.gee.2020.11.020 | 303.6994036 | 0.6 | Yes | 10.1016/j.molliq.2008.07.009 | Type III
Imidazole | c1c[nH]cn1 | 13.1 | 10.1016/j.jct.2011.08.017 | 359.3 | 10.1016/j.jct.2011.08.017 | [N4444]Br | CCCC[N+](CCCC)(CCCC)CCCC.[Br-] | 10 | 10.1016/j.gee.2020.11.020 | 390.8 | 10.1016/j.gee.2020.11.020 | 294.4965504 | 0.7 | Yes | 10.1016/j.molliq.2008.07.009 | Type III
Imidazole | c1c[nH]cn1 | 13.1 | 10.1016/j.jct.2011.08.017 | 359.3 | 10.1016/j.jct.2011.08.017 | [N4444]Br | CCCC[N+](CCCC)(CCCC)CCCC.[Br-] | 10 | 10.1016/j.gee.2020.11.020 | 390.8 | 10.1016/j.gee.2020.11.020 | 301.8286516 | 0.8 | Yes | 10.1016/j.molliq.2008.07.009 | Type III
Imidazole | c1c[nH]cn1 | 13.1 | 10.1016/j.jct.2011.08.017 | 359.3 | 10.1016/j.jct.2011.08.017 | [N4444]Br | CCCC[N+](CCCC)(CCCC)CCCC.[Br-] | 10 | 10.1016/j.gee.2020.11.020 | 390.8 | 10.1016/j.gee.2020.11.020 | 357.7935827 | 0.9 | Yes | 10.1016/j.molliq.2008.07.009 | Type III
Imidazole | c1c[nH]cn1 | 13.1 | 10.1016/j.jct.2011.08.017 | 359.3 | 10.1016/j.jct.2011.08.017 | ChCl | C[N+](C)(C)CCO.[Cl-] | 4.3 | 10.1016/j.fluid.2017.03.015 | 578.15 | 10.1016/j.molliq.2020.114745 | 367.3330734 | 0.4 | Yes | 10.1016/j.molliq.2008.07.009 | Type III
Imidazole | c1c[nH]cn1 | 13.1 | 10.1016/j.jct.2011.08.017 | 359.3 | 10.1016/j.jct.2011.08.017 | ChCl | C[N+](C)(C)CCO.[Cl-] | 4.3 | 10.1016/j.fluid.2017.03.015 | 578.15 | 10.1016/j.molliq.2020.114745 | 361.2913145 | 0.5 | Yes | 10.1016/j.molliq.2008.07.009 | Type III
Imidazole | c1c[nH]cn1 | 13.1 | 10.1016/j.jct.2011.08.017 | 359.3 | 10.1016/j.jct.2011.08.017 | ChCl | C[N+](C)(C)CCO.[Cl-] | 4.3 | 10.1016/j.fluid.2017.03.015 | 578.15 | 10.1016/j.molliq.2020.114745 | 355.9790388 | 0.6 | Yes | 10.1016/j.molliq.2008.07.009 | Type III
Imidazole | c1c[nH]cn1 | 13.1 | 10.1016/j.jct.2011.08.017 | 359.3 | 10.1016/j.jct.2011.08.017 | ChCl | C[N+](C)(C)CCO.[Cl-] | 4.3 | 10.1016/j.fluid.2017.03.015 | 578.15 | 10.1016/j.molliq.2020.114745 | 329.2685869 | 0.7 | Yes | 10.1016/j.molliq.2008.07.009 | Type III
Imidazole | c1c[nH]cn1 | 13.1 | 10.1016/j.jct.2011.08.017 | 359.3 | 10.1016/j.jct.2011.08.017 | ChCl | C[N+](C)(C)CCO.[Cl-] | 4.3 | 10.1016/j.fluid.2017.03.015 | 578.15 | 10.1016/j.molliq.2020.114745 | 338.5459768 | 0.8 | Yes | 10.1016/j.molliq.2008.07.009 | Type III
Imidazole | c1c[nH]cn1 | 13.1 | 10.1016/j.jct.2011.08.017 | 359.3 | 10.1016/j.jct.2011.08.017 | ChCl | C[N+](C)(C)CCO.[Cl-] | 4.3 | 10.1016/j.fluid.2017.03.015 | 578.15 | 10.1016/j.molliq.2020.114745 | 341.9881115 | 0.9 | Yes | 10.1016/j.molliq.2008.07.009 | Type III
Itaconic acid | C=C(CC(=O)O)C(=O)O | 32.2 | 10.1016/0040-6031(87)87049-1 | 444.46 | 10.1016/0040-6031(87)87049-1 | ChCl | C[N+](C)(C)CCO.[Cl-] | 4.3 | 10.1016/j.fluid.2017.03.015 | 578.15 | 10.1016/j.molliq.2020.114745 | 330.15 | 0.5 | No | 10.1039/C1RA00630D | Type III
Ketoprofen | CC(C(=O)O)c1cccc(C(=O)c2ccccc2)c1 | 37.3 | 10.1016/j.gee.2020.11.020 | 368 | 10.1016/j.gee.2020.11.020 | ChCl | C[N+](C)(C)CCO.[Cl-] | 4.3 | 10.1016/j.fluid.2017.03.015 | 578.15 | 10.1016/j.molliq.2020.114745 | 541.85 | 0.119 | Yes | 10.1016/j.fluid.2019.06.005 | Type III
Ketoprofen | CC(C(=O)O)c1cccc(C(=O)c2ccccc2)c1 | 37.3 | 10.1016/j.gee.2020.11.020 | 368 | 10.1016/j.gee.2020.11.020 | ChCl | C[N+](C)(C)CCO.[Cl-] | 4.3 | 10.1016/j.fluid.2017.03.015 | 578.15 | 10.1016/j.molliq.2020.114745 | 500.92 | 0.211 | Yes | 10.1016/j.fluid.2019.06.005 | Type III
Ketoprofen | CC(C(=O)O)c1cccc(C(=O)c2ccccc2)c1 | 37.3 | 10.1016/j.gee.2020.11.020 | 368 | 10.1016/j.gee.2020.11.020 | ChCl | C[N+](C)(C)CCO.[Cl-] | 4.3 | 10.1016/j.fluid.2017.03.015 | 578.15 | 10.1016/j.molliq.2020.114745 | 465.85 | 0.305 | Yes | 10.1016/j.fluid.2019.06.005 | Type III
Ketoprofen | CC(C(=O)O)c1cccc(C(=O)c2ccccc2)c1 | 37.3 | 10.1016/j.gee.2020.11.020 | 368 | 10.1016/j.gee.2020.11.020 | ChCl | C[N+](C)(C)CCO.[Cl-] | 4.3 | 10.1016/j.fluid.2017.03.015 | 578.15 | 10.1016/j.molliq.2020.114745 | 418.68 | 0.397 | Yes | 10.1016/j.fluid.2019.06.005 | Type III
Ketoprofen | CC(C(=O)O)c1cccc(C(=O)c2ccccc2)c1 | 37.3 | 10.1016/j.gee.2020.11.020 | 368 | 10.1016/j.gee.2020.11.020 | ChCl | C[N+](C)(C)CCO.[Cl-] | 4.3 | 10.1016/j.fluid.2017.03.015 | 578.15 | 10.1016/j.molliq.2020.114745 | 390.52 | 0.495 | Yes | 10.1016/j.fluid.2019.06.005 | Type III
Ketoprofen | CC(C(=O)O)c1cccc(C(=O)c2ccccc2)c1 | 37.3 | 10.1016/j.gee.2020.11.020 | 368 | 10.1016/j.gee.2020.11.020 | ChCl | C[N+](C)(C)CCO.[Cl-] | 4.3 | 10.1016/j.fluid.2017.03.015 | 578.15 | 10.1016/j.molliq.2020.114745 | 366.25 | 0.602 | Yes | 10.1016/j.fluid.2019.06.005 | Type III
Ketoprofen | CC(C(=O)O)c1cccc(C(=O)c2ccccc2)c1 | 37.3 | 10.1016/j.gee.2020.11.020 | 368 | 10.1016/j.gee.2020.11.020 | ChCl | C[N+](C)(C)CCO.[Cl-] | 4.3 | 10.1016/j.fluid.2017.03.015 | 578.15 | 10.1016/j.molliq.2020.114745 | 349.75 | 0.69 | Yes | 10.1016/j.fluid.2019.06.005 | Type III
Ketoprofen | CC(C(=O)O)c1cccc(C(=O)c2ccccc2)c1 | 37.3 | 10.1016/j.gee.2020.11.020 | 368 | 10.1016/j.gee.2020.11.020 | ChCl | C[N+](C)(C)CCO.[Cl-] | 4.3 | 10.1016/j.fluid.2017.03.015 | 578.15 | 10.1016/j.molliq.2020.114745 | 354.72 | 0.787 | Yes | 10.1016/j.fluid.2019.06.005 | Type III
Ketoprofen | CC(C(=O)O)c1cccc(C(=O)c2ccccc2)c1 | 37.3 | 10.1016/j.gee.2020.11.020 | 368 | 10.1016/j.gee.2020.11.020 | ChCl | C[N+](C)(C)CCO.[Cl-] | 4.3 | 10.1016/j.fluid.2017.03.015 | 578.15 | 10.1016/j.molliq.2020.114745 | 361.62 | 0.897 | Yes | 10.1016/j.fluid.2019.06.005 | Type III
Lactic Acid | CC(O)C(=O)O | 11.34 | 10.1016/j.gee.2020.11.020 | 289.95 | 10.1016/j.gee.2020.11.020 | Alanine | CC([NH3+])C(=O)[O-] | 22 | 10.1039/C8RA00334C | 570.15 | 10.1134/S1070363209080209 | 298.15 | 0.5 | No | 10.1016/j.molliq.2018.02.049 | Type III
Lactic Acid | CC(O)C(=O)O | 11.34 | 10.1016/j.gee.2020.11.020 | 289.95 | 10.1016/j.gee.2020.11.020 | Benzyltripropylammonium chloride | CCC[N+](CCC)(CCC)Cc1ccccc1.[Cl-] |  |  | 478.16 | 10.1071/CH9901983 | 283.721 | 0.34 | Yes | 10.1016/j.fluid.2017.03.011 | Type III
Lactic Acid | CC(O)C(=O)O | 11.34 | 10.1016/j.gee.2020.11.020 | 289.95 | 10.1016/j.gee.2020.11.020 | Benzyltripropylammonium chloride | CCC[N+](CCC)(CCC)Cc1ccccc1.[Cl-] |  |  | 478.16 | 10.1071/CH9901983 | 244.961 | 0.504 | Yes | 10.1016/j.fluid.2017.03.011 | Type III
Lactic Acid | CC(O)C(=O)O | 11.34 | 10.1016/j.gee.2020.11.020 | 289.95 | 10.1016/j.gee.2020.11.020 | Benzyltripropylammonium chloride | CCC[N+](CCC)(CCC)Cc1ccccc1.[Cl-] |  |  | 478.16 | 10.1071/CH9901983 | 226.357 | 0.669 | Yes | 10.1016/j.fluid.2017.03.011 | Type III
Lactic Acid | CC(O)C(=O)O | 11.34 | 10.1016/j.gee.2020.11.020 | 289.95 | 10.1016/j.gee.2020.11.020 | Benzyltripropylammonium chloride | CCC[N+](CCC)(CCC)Cc1ccccc1.[Cl-] |  |  | 478.16 | 10.1071/CH9901983 | 221.705 | 0.716 | Yes | 10.1016/j.fluid.2017.03.011 | Type III
Lactic Acid | CC(O)C(=O)O | 11.34 | 10.1016/j.gee.2020.11.020 | 289.95 | 10.1016/j.gee.2020.11.020 | Benzyltripropylammonium chloride | CCC[N+](CCC)(CCC)Cc1ccccc1.[Cl-] |  |  | 478.16 | 10.1071/CH9901983 | 216.279 | 0.755 | Yes | 10.1016/j.fluid.2017.03.011 | Type III
Lactic Acid | CC(O)C(=O)O | 11.34 | 10.1016/j.gee.2020.11.020 | 289.95 | 10.1016/j.gee.2020.11.020 | Benzyltripropylammonium chloride | CCC[N+](CCC)(CCC)Cc1ccccc1.[Cl-] |  |  | 478.16 | 10.1071/CH9901983 | 220.155 | 0.801 | Yes | 10.1016/j.fluid.2017.03.011 | Type III
Lactic Acid | CC(O)C(=O)O | 11.34 | 10.1016/j.gee.2020.11.020 | 289.95 | 10.1016/j.gee.2020.11.020 | Betaine | C[N+](C)(C)CC(=O)[O-] | 17.98 | 10.1063/5.0052303 | 566 | 10.1063/5.0052303 | 298.15 | 0.5 | No | 10.1016/j.molliq.2018.02.049 | Type III
Lactic Acid | CC(O)C(=O)O | 11.34 | 10.1016/j.gee.2020.11.020 | 289.95 | 10.1016/j.gee.2020.11.020 | ChCl | C[N+](C)(C)CCO.[Cl-] | 4.3 | 10.1016/j.fluid.2017.03.015 | 578.15 | 10.1016/j.molliq.2020.114745 | 565.55 | 0.05 | Yes | 10.1021/acs.iecr.8b01249 | Type III
Lactic Acid | CC(O)C(=O)O | 11.34 | 10.1016/j.gee.2020.11.020 | 289.95 | 10.1016/j.gee.2020.11.020 | ChCl | C[N+](C)(C)CCO.[Cl-] | 4.3 | 10.1016/j.fluid.2017.03.015 | 578.15 | 10.1016/j.molliq.2020.114745 | 537.15 | 0.104 | Yes | 10.1021/acs.iecr.8b01249 | Type III
Lactic Acid | CC(O)C(=O)O | 11.34 | 10.1016/j.gee.2020.11.020 | 289.95 | 10.1016/j.gee.2020.11.020 | ChCl | C[N+](C)(C)CCO.[Cl-] | 4.3 | 10.1016/j.fluid.2017.03.015 | 578.15 | 10.1016/j.molliq.2020.114745 | 501.55 | 0.153 | Yes | 10.1021/acs.iecr.8b01249 | Type III
Lactic Acid | CC(O)C(=O)O | 11.34 | 10.1016/j.gee.2020.11.020 | 289.95 | 10.1016/j.gee.2020.11.020 | ChCl | C[N+](C)(C)CCO.[Cl-] | 4.3 | 10.1016/j.fluid.2017.03.015 | 578.15 | 10.1016/j.molliq.2020.114745 | 466.85 | 0.201 | Yes | 10.1021/acs.iecr.8b01249 | Type III
Lactic Acid | CC(O)C(=O)O | 11.34 | 10.1016/j.gee.2020.11.020 | 289.95 | 10.1016/j.gee.2020.11.020 | ChCl | C[N+](C)(C)CCO.[Cl-] | 4.3 | 10.1016/j.fluid.2017.03.015 | 578.15 | 10.1016/j.molliq.2020.114745 | 434.82 | 0.251 | Yes | 10.1021/acs.iecr.8b01249 | Type III
Lactic Acid | CC(O)C(=O)O | 11.34 | 10.1016/j.gee.2020.11.020 | 289.95 | 10.1016/j.gee.2020.11.020 | ChCl | C[N+](C)(C)CCO.[Cl-] | 4.3 | 10.1016/j.fluid.2017.03.015 | 578.15 | 10.1016/j.molliq.2020.114745 | 406.45 | 0.303 | Yes | 10.1021/acs.iecr.8b01249 | Type III
Lactic Acid | CC(O)C(=O)O | 11.34 | 10.1016/j.gee.2020.11.020 | 289.95 | 10.1016/j.gee.2020.11.020 | ChCl | C[N+](C)(C)CCO.[Cl-] | 4.3 | 10.1016/j.fluid.2017.03.015 | 578.15 | 10.1016/j.molliq.2020.114745 | 386.65 | 0.347 | Yes | 10.1021/acs.iecr.8b01249 | Type III
Lactic Acid | CC(O)C(=O)O | 11.34 | 10.1016/j.gee.2020.11.020 | 289.95 | 10.1016/j.gee.2020.11.020 | ChCl | C[N+](C)(C)CCO.[Cl-] | 4.3 | 10.1016/j.fluid.2017.03.015 | 578.15 | 10.1016/j.molliq.2020.114745 | 351.42 | 0.401 | Yes | 10.1021/acs.iecr.8b01249 | Type III
Lactic Acid | CC(O)C(=O)O | 11.34 | 10.1016/j.gee.2020.11.020 | 289.95 | 10.1016/j.gee.2020.11.020 | ChCl | C[N+](C)(C)CCO.[Cl-] | 4.3 | 10.1016/j.fluid.2017.03.015 | 578.15 | 10.1016/j.molliq.2020.114745 | 316.88 | 0.45 | Yes | 10.1021/acs.iecr.8b01249 | Type III
Lactic Acid | CC(O)C(=O)O | 11.34 | 10.1016/j.gee.2020.11.020 | 289.95 | 10.1016/j.gee.2020.11.020 | ChCl | C[N+](C)(C)CCO.[Cl-] | 4.3 | 10.1016/j.fluid.2017.03.015 | 578.15 | 10.1016/j.molliq.2020.114745 | 296.95 | 0.498 | Yes | 10.1021/acs.iecr.8b01249 | Type III
Lactic Acid | CC(O)C(=O)O | 11.34 | 10.1016/j.gee.2020.11.020 | 289.95 | 10.1016/j.gee.2020.11.020 | ChCl | C[N+](C)(C)CCO.[Cl-] | 4.3 | 10.1016/j.fluid.2017.03.015 | 578.15 | 10.1016/j.molliq.2020.114745 | 287.75 | 0.901 | Yes | 10.1021/acs.iecr.8b01249 | Type III
Lactic Acid | CC(O)C(=O)O | 11.34 | 10.1016/j.gee.2020.11.020 | 289.95 | 10.1016/j.gee.2020.11.020 | ChCl | C[N+](C)(C)CCO.[Cl-] | 4.3 | 10.1016/j.fluid.2017.03.015 | 578.15 | 10.1016/j.molliq.2020.114745 | 288.35 | 0.95 | Yes | 10.1021/acs.iecr.8b01249 | Type III
Lauric Acid | CCCCCCCCCCCC(=O)O | 34.69 | 10.1016/j.gee.2020.11.020 | 317.5 | 10.1016/j.gee.2020.11.020 | [N1111]Cl | C[N+](C)(C)C.[Cl-] | 20.49 | 10.1016/j.gee.2020.11.020 | 612.87 | 10.1016/j.gee.2020.11.020 | 573.45 | 0.1 | Yes | 10.1016/j.fluid.2017.04.007 | Type III
Lauric Acid | CCCCCCCCCCCC(=O)O | 34.69 | 10.1016/j.gee.2020.11.020 | 317.5 | 10.1016/j.gee.2020.11.020 | [N1111]Cl | C[N+](C)(C)C.[Cl-] | 20.49 | 10.1016/j.gee.2020.11.020 | 612.87 | 10.1016/j.gee.2020.11.020 | 518.85 | 0.202 | Yes | 10.1016/j.fluid.2017.04.007 | Type III
Lauric Acid | CCCCCCCCCCCC(=O)O | 34.69 | 10.1016/j.gee.2020.11.020 | 317.5 | 10.1016/j.gee.2020.11.020 | [N1111]Cl | C[N+](C)(C)C.[Cl-] | 20.49 | 10.1016/j.gee.2020.11.020 | 612.87 | 10.1016/j.gee.2020.11.020 | 478.45 | 0.299 | Yes | 10.1016/j.fluid.2017.04.007 | Type III
Lauric Acid | CCCCCCCCCCCC(=O)O | 34.69 | 10.1016/j.gee.2020.11.020 | 317.5 | 10.1016/j.gee.2020.11.020 | [N1111]Cl | C[N+](C)(C)C.[Cl-] | 20.49 | 10.1016/j.gee.2020.11.020 | 612.87 | 10.1016/j.gee.2020.11.020 | 433.35 | 0.402 | Yes | 10.1016/j.fluid.2017.04.007 | Type III
Lauric Acid | CCCCCCCCCCCC(=O)O | 34.69 | 10.1016/j.gee.2020.11.020 | 317.5 | 10.1016/j.gee.2020.11.020 | [N1111]Cl | C[N+](C)(C)C.[Cl-] | 20.49 | 10.1016/j.gee.2020.11.020 | 612.87 | 10.1016/j.gee.2020.11.020 | 381.95 | 0.498 | Yes | 10.1016/j.fluid.2017.04.007 | Type III
Lauric Acid | CCCCCCCCCCCC(=O)O | 34.69 | 10.1016/j.gee.2020.11.020 | 317.5 | 10.1016/j.gee.2020.11.020 | [N1111]Cl | C[N+](C)(C)C.[Cl-] | 20.49 | 10.1016/j.gee.2020.11.020 | 612.87 | 10.1016/j.gee.2020.11.020 | 315.95 | 0.59 | Yes | 10.1016/j.fluid.2017.04.007 | Type III
Lauric Acid | CCCCCCCCCCCC(=O)O | 34.69 | 10.1016/j.gee.2020.11.020 | 317.5 | 10.1016/j.gee.2020.11.020 | [N1111]Cl | C[N+](C)(C)C.[Cl-] | 20.49 | 10.1016/j.gee.2020.11.020 | 612.87 | 10.1016/j.gee.2020.11.020 | 313.85 | 0.597 | Yes | 10.1016/j.fluid.2017.04.007 | Type III
Lauric Acid | CCCCCCCCCCCC(=O)O | 34.69 | 10.1016/j.gee.2020.11.020 | 317.5 | 10.1016/j.gee.2020.11.020 | [N1111]Cl | C[N+](C)(C)C.[Cl-] | 20.49 | 10.1016/j.gee.2020.11.020 | 612.87 | 10.1016/j.gee.2020.11.020 | 312.86 | 0.657 | Yes | 10.1016/j.fluid.2017.04.007 | Type III
Lauric Acid | CCCCCCCCCCCC(=O)O | 34.69 | 10.1016/j.gee.2020.11.020 | 317.5 | 10.1016/j.gee.2020.11.020 | [N1111]Cl | C[N+](C)(C)C.[Cl-] | 20.49 | 10.1016/j.gee.2020.11.020 | 612.87 | 10.1016/j.gee.2020.11.020 | 312.55 | 0.704 | Yes | 10.1016/j.fluid.2017.04.007 | Type III
Lauric Acid | CCCCCCCCCCCC(=O)O | 34.69 | 10.1016/j.gee.2020.11.020 | 317.5 | 10.1016/j.gee.2020.11.020 | [N1111]Cl | C[N+](C)(C)C.[Cl-] | 20.49 | 10.1016/j.gee.2020.11.020 | 612.87 | 10.1016/j.gee.2020.11.020 | 315.65 | 0.799 | Yes | 10.1016/j.fluid.2017.04.007 | Type III
Lauric Acid | CCCCCCCCCCCC(=O)O | 34.69 | 10.1016/j.gee.2020.11.020 | 317.5 | 10.1016/j.gee.2020.11.020 | [N1111]Cl | C[N+](C)(C)C.[Cl-] | 20.49 | 10.1016/j.gee.2020.11.020 | 612.87 | 10.1016/j.gee.2020.11.020 | 314.52 | 0.805 | Yes | 10.1016/j.fluid.2017.04.007 | Type III
Lauric Acid | CCCCCCCCCCCC(=O)O | 34.69 | 10.1016/j.gee.2020.11.020 | 317.5 | 10.1016/j.gee.2020.11.020 | [N1111]Cl | C[N+](C)(C)C.[Cl-] | 20.49 | 10.1016/j.gee.2020.11.020 | 612.87 | 10.1016/j.gee.2020.11.020 | 316.95 | 0.891 | Yes | 10.1016/j.fluid.2017.04.007 | Type III
Lauric Acid | CCCCCCCCCCCC(=O)O | 34.69 | 10.1016/j.gee.2020.11.020 | 317.5 | 10.1016/j.gee.2020.11.020 | [N1111]Cl | C[N+](C)(C)C.[Cl-] | 20.49 | 10.1016/j.gee.2020.11.020 | 612.87 | 10.1016/j.gee.2020.11.020 | 317.39 | 0.906 | Yes | 10.1016/j.fluid.2017.04.007 | Type III
Lauric Acid | CCCCCCCCCCCC(=O)O | 34.69 | 10.1016/j.gee.2020.11.020 | 317.5 | 10.1016/j.gee.2020.11.020 | [N2222]Cl | CC[N+](CC)(CC)CC.[Cl-] | 51.24 | 10.1016/j.gee.2020.11.020 | 535.4 | 10.1016/j.gee.2020.11.020 | 493.45 | 0.107 | Yes | 10.1016/j.fluid.2017.04.007 | Type III
Lauric Acid | CCCCCCCCCCCC(=O)O | 34.69 | 10.1016/j.gee.2020.11.020 | 317.5 | 10.1016/j.gee.2020.11.020 | [N2222]Cl | CC[N+](CC)(CC)CC.[Cl-] | 51.24 | 10.1016/j.gee.2020.11.020 | 535.4 | 10.1016/j.gee.2020.11.020 | 467.35 | 0.202 | Yes | 10.1016/j.fluid.2017.04.007 | Type III
Lauric Acid | CCCCCCCCCCCC(=O)O | 34.69 | 10.1016/j.gee.2020.11.020 | 317.5 | 10.1016/j.gee.2020.11.020 | [N2222]Cl | CC[N+](CC)(CC)CC.[Cl-] | 51.24 | 10.1016/j.gee.2020.11.020 | 535.4 | 10.1016/j.gee.2020.11.020 | 436.25 | 0.298 | Yes | 10.1016/j.fluid.2017.04.007 | Type III
Lauric Acid | CCCCCCCCCCCC(=O)O | 34.69 | 10.1016/j.gee.2020.11.020 | 317.5 | 10.1016/j.gee.2020.11.020 | [N2222]Cl | CC[N+](CC)(CC)CC.[Cl-] | 51.24 | 10.1016/j.gee.2020.11.020 | 535.4 | 10.1016/j.gee.2020.11.020 | 393.45 | 0.416 | Yes | 10.1016/j.fluid.2017.04.007 | Type III
Lauric Acid | CCCCCCCCCCCC(=O)O | 34.69 | 10.1016/j.gee.2020.11.020 | 317.5 | 10.1016/j.gee.2020.11.020 | [N2222]Cl | CC[N+](CC)(CC)CC.[Cl-] | 51.24 | 10.1016/j.gee.2020.11.020 | 535.4 | 10.1016/j.gee.2020.11.020 | 348.85 | 0.511 | Yes | 10.1016/j.fluid.2017.04.007 | Type III
Lauric Acid | CCCCCCCCCCCC(=O)O | 34.69 | 10.1016/j.gee.2020.11.020 | 317.5 | 10.1016/j.gee.2020.11.020 | [N2222]Cl | CC[N+](CC)(CC)CC.[Cl-] | 51.24 | 10.1016/j.gee.2020.11.020 | 535.4 | 10.1016/j.gee.2020.11.020 | 333.62 | 0.549 | Yes | 10.1016/j.fluid.2017.04.007 | Type III
Lauric Acid | CCCCCCCCCCCC(=O)O | 34.69 | 10.1016/j.gee.2020.11.020 | 317.5 | 10.1016/j.gee.2020.11.020 | [N2222]Cl | CC[N+](CC)(CC)CC.[Cl-] | 51.24 | 10.1016/j.gee.2020.11.020 | 535.4 | 10.1016/j.gee.2020.11.020 | 320.68 | 0.599 | Yes | 10.1016/j.fluid.2017.04.007 | Type III
Lauric Acid | CCCCCCCCCCCC(=O)O | 34.69 | 10.1016/j.gee.2020.11.020 | 317.5 | 10.1016/j.gee.2020.11.020 | [N2222]Cl | CC[N+](CC)(CC)CC.[Cl-] | 51.24 | 10.1016/j.gee.2020.11.020 | 535.4 | 10.1016/j.gee.2020.11.020 | 319.62 | 0.605 | Yes | 10.1016/j.fluid.2017.04.007 | Type III
Lauric Acid | CCCCCCCCCCCC(=O)O | 34.69 | 10.1016/j.gee.2020.11.020 | 317.5 | 10.1016/j.gee.2020.11.020 | [N2222]Cl | CC[N+](CC)(CC)CC.[Cl-] | 51.24 | 10.1016/j.gee.2020.11.020 | 535.4 | 10.1016/j.gee.2020.11.020 | 321.45 | 0.608 | Yes | 10.1016/j.fluid.2017.04.007 | Type III
Lauric Acid | CCCCCCCCCCCC(=O)O | 34.69 | 10.1016/j.gee.2020.11.020 | 317.5 | 10.1016/j.gee.2020.11.020 | [N2222]Cl | CC[N+](CC)(CC)CC.[Cl-] | 51.24 | 10.1016/j.gee.2020.11.020 | 535.4 | 10.1016/j.gee.2020.11.020 | 308.52 | 0.698 | Yes | 10.1016/j.fluid.2017.04.007 | Type III
Lauric Acid | CCCCCCCCCCCC(=O)O | 34.69 | 10.1016/j.gee.2020.11.020 | 317.5 | 10.1016/j.gee.2020.11.020 | [N2222]Cl | CC[N+](CC)(CC)CC.[Cl-] | 51.24 | 10.1016/j.gee.2020.11.020 | 535.4 | 10.1016/j.gee.2020.11.020 | 303.82 | 0.702 | Yes | 10.1016/j.fluid.2017.04.007 | Type III
Lauric Acid | CCCCCCCCCCCC(=O)O | 34.69 | 10.1016/j.gee.2020.11.020 | 317.5 | 10.1016/j.gee.2020.11.020 | [N2222]Cl | CC[N+](CC)(CC)CC.[Cl-] | 51.24 | 10.1016/j.gee.2020.11.020 | 535.4 | 10.1016/j.gee.2020.11.020 | 310.43 | 0.782 | Yes | 10.1016/j.fluid.2017.04.007 | Type III
Lauric Acid | CCCCCCCCCCCC(=O)O | 34.69 | 10.1016/j.gee.2020.11.020 | 317.5 | 10.1016/j.gee.2020.11.020 | [N2222]Cl | CC[N+](CC)(CC)CC.[Cl-] | 51.24 | 10.1016/j.gee.2020.11.020 | 535.4 | 10.1016/j.gee.2020.11.020 | 310.35 | 0.8 | Yes | 10.1016/j.fluid.2017.04.007 | Type III
Lauric Acid | CCCCCCCCCCCC(=O)O | 34.69 | 10.1016/j.gee.2020.11.020 | 317.5 | 10.1016/j.gee.2020.11.020 | [N2222]Cl | CC[N+](CC)(CC)CC.[Cl-] | 51.24 | 10.1016/j.gee.2020.11.020 | 535.4 | 10.1016/j.gee.2020.11.020 | 316.97 | 0.901 | Yes | 10.1016/j.fluid.2017.04.007 | Type III
Lauric Acid | CCCCCCCCCCCC(=O)O | 34.69 | 10.1016/j.gee.2020.11.020 | 317.5 | 10.1016/j.gee.2020.11.020 | [N2222]Cl | CC[N+](CC)(CC)CC.[Cl-] | 51.24 | 10.1016/j.gee.2020.11.020 | 535.4 | 10.1016/j.gee.2020.11.020 | 316.05 | 0.902 | Yes | 10.1016/j.fluid.2017.04.007 | Type III
Lauric Acid | CCCCCCCCCCCC(=O)O | 34.69 | 10.1016/j.gee.2020.11.020 | 317.5 | 10.1016/j.gee.2020.11.020 | [N3333]Cl | CCC[N+](CCC)(CCC)CCC.[Cl-] | 66.58 | 10.1016/j.gee.2020.11.020 | 502.4 | 10.1016/j.gee.2020.11.020 | 481.25 | 0.092 | Yes | 10.1016/j.fluid.2017.04.007 | Type III
Lauric Acid | CCCCCCCCCCCC(=O)O | 34.69 | 10.1016/j.gee.2020.11.020 | 317.5 | 10.1016/j.gee.2020.11.020 | [N3333]Cl | CCC[N+](CCC)(CCC)CCC.[Cl-] | 66.58 | 10.1016/j.gee.2020.11.020 | 502.4 | 10.1016/j.gee.2020.11.020 | 443.25 | 0.205 | Yes | 10.1016/j.fluid.2017.04.007 | Type III
Lauric Acid | CCCCCCCCCCCC(=O)O | 34.69 | 10.1016/j.gee.2020.11.020 | 317.5 | 10.1016/j.gee.2020.11.020 | [N3333]Cl | CCC[N+](CCC)(CCC)CCC.[Cl-] | 66.58 | 10.1016/j.gee.2020.11.020 | 502.4 | 10.1016/j.gee.2020.11.020 | 419.55 | 0.287 | Yes | 10.1016/j.fluid.2017.04.007 | Type III
Lauric Acid | CCCCCCCCCCCC(=O)O | 34.69 | 10.1016/j.gee.2020.11.020 | 317.5 | 10.1016/j.gee.2020.11.020 | [N3333]Cl | CCC[N+](CCC)(CCC)CCC.[Cl-] | 66.58 | 10.1016/j.gee.2020.11.020 | 502.4 | 10.1016/j.gee.2020.11.020 | 380.75 | 0.396 | Yes | 10.1016/j.fluid.2017.04.007 | Type III
Lauric Acid | CCCCCCCCCCCC(=O)O | 34.69 | 10.1016/j.gee.2020.11.020 | 317.5 | 10.1016/j.gee.2020.11.020 | [N3333]Cl | CCC[N+](CCC)(CCC)CCC.[Cl-] | 66.58 | 10.1016/j.gee.2020.11.020 | 502.4 | 10.1016/j.gee.2020.11.020 | 358.35 | 0.497 | Yes | 10.1016/j.fluid.2017.04.007 | Type III
Lauric Acid | CCCCCCCCCCCC(=O)O | 34.69 | 10.1016/j.gee.2020.11.020 | 317.5 | 10.1016/j.gee.2020.11.020 | [N3333]Cl | CCC[N+](CCC)(CCC)CCC.[Cl-] | 66.58 | 10.1016/j.gee.2020.11.020 | 502.4 | 10.1016/j.gee.2020.11.020 | 334.28 | 0.553 | Yes | 10.1016/j.fluid.2017.04.007 | Type III
Lauric Acid | CCCCCCCCCCCC(=O)O | 34.69 | 10.1016/j.gee.2020.11.020 | 317.5 | 10.1016/j.gee.2020.11.020 | [N3333]Cl | CCC[N+](CCC)(CCC)CCC.[Cl-] | 66.58 | 10.1016/j.gee.2020.11.020 | 502.4 | 10.1016/j.gee.2020.11.020 | 298.86 | 0.599 | Yes | 10.1016/j.fluid.2017.04.007 | Type III
Lauric Acid | CCCCCCCCCCCC(=O)O | 34.69 | 10.1016/j.gee.2020.11.020 | 317.5 | 10.1016/j.gee.2020.11.020 | [N3333]Cl | CCC[N+](CCC)(CCC)CCC.[Cl-] | 66.58 | 10.1016/j.gee.2020.11.020 | 502.4 | 10.1016/j.gee.2020.11.020 | 296.26 | 0.636 | Yes | 10.1016/j.fluid.2017.04.007 | Type III
Lauric Acid | CCCCCCCCCCCC(=O)O | 34.69 | 10.1016/j.gee.2020.11.020 | 317.5 | 10.1016/j.gee.2020.11.020 | [N3333]Cl | CCC[N+](CCC)(CCC)CCC.[Cl-] | 66.58 | 10.1016/j.gee.2020.11.020 | 502.4 | 10.1016/j.gee.2020.11.020 | 300.72 | 0.701 | Yes | 10.1016/j.fluid.2017.04.007 | Type III
Lauric Acid | CCCCCCCCCCCC(=O)O | 34.69 | 10.1016/j.gee.2020.11.020 | 317.5 | 10.1016/j.gee.2020.11.020 | [N3333]Cl | CCC[N+](CCC)(CCC)CCC.[Cl-] | 66.58 | 10.1016/j.gee.2020.11.020 | 502.4 | 10.1016/j.gee.2020.11.020 | 295.7 | 0.702 | Yes | 10.1016/j.fluid.2017.04.007 | Type III
Lauric Acid | CCCCCCCCCCCC(=O)O | 34.69 | 10.1016/j.gee.2020.11.020 | 317.5 | 10.1016/j.gee.2020.11.020 | [N3333]Cl | CCC[N+](CCC)(CCC)CCC.[Cl-] | 66.58 | 10.1016/j.gee.2020.11.020 | 502.4 | 10.1016/j.gee.2020.11.020 | 311.59 | 0.801 | Yes | 10.1016/j.fluid.2017.04.007 | Type III
Lauric Acid | CCCCCCCCCCCC(=O)O | 34.69 | 10.1016/j.gee.2020.11.020 | 317.5 | 10.1016/j.gee.2020.11.020 | [N3333]Cl | CCC[N+](CCC)(CCC)CCC.[Cl-] | 66.58 | 10.1016/j.gee.2020.11.020 | 502.4 | 10.1016/j.gee.2020.11.020 | 310.65 | 0.804 | Yes | 10.1016/j.fluid.2017.04.007 | Type III
Lauric Acid | CCCCCCCCCCCC(=O)O | 34.69 | 10.1016/j.gee.2020.11.020 | 317.5 | 10.1016/j.gee.2020.11.020 | [N3333]Cl | CCC[N+](CCC)(CCC)CCC.[Cl-] | 66.58 | 10.1016/j.gee.2020.11.020 | 502.4 | 10.1016/j.gee.2020.11.020 | 316.65 | 0.882 | Yes | 10.1016/j.fluid.2017.04.007 | Type III
Lauric Acid | CCCCCCCCCCCC(=O)O | 34.69 | 10.1016/j.gee.2020.11.020 | 317.5 | 10.1016/j.gee.2020.11.020 | [N3333]Cl | CCC[N+](CCC)(CCC)CCC.[Cl-] | 66.58 | 10.1016/j.gee.2020.11.020 | 502.4 | 10.1016/j.gee.2020.11.020 | 316.74 | 0.903 | Yes | 10.1016/j.fluid.2017.04.007 | Type III
Lauric Acid | CCCCCCCCCCCC(=O)O | 34.69 | 10.1016/j.gee.2020.11.020 | 317.5 | 10.1016/j.gee.2020.11.020 | ChCl | C[N+](C)(C)CCO.[Cl-] | 4.3 | 10.1016/j.fluid.2017.03.015 | 578.15 | 10.1016/j.molliq.2020.114745 | 548.53 | 0.047 | Yes | 10.1021/acs.iecr.7b02382 | Type III
Lauric Acid | CCCCCCCCCCCC(=O)O | 34.69 | 10.1016/j.gee.2020.11.020 | 317.5 | 10.1016/j.gee.2020.11.020 | ChCl | C[N+](C)(C)CCO.[Cl-] | 4.3 | 10.1016/j.fluid.2017.03.015 | 578.15 | 10.1016/j.molliq.2020.114745 | 513.35 | 0.123 | Yes | 10.1021/acs.iecr.7b02382 | Type III
Lauric Acid | CCCCCCCCCCCC(=O)O | 34.69 | 10.1016/j.gee.2020.11.020 | 317.5 | 10.1016/j.gee.2020.11.020 | ChCl | C[N+](C)(C)CCO.[Cl-] | 4.3 | 10.1016/j.fluid.2017.03.015 | 578.15 | 10.1016/j.molliq.2020.114745 | 505.7 | 0.16 | Yes | 10.1021/acs.iecr.7b02382 | Type III
Lauric Acid | CCCCCCCCCCCC(=O)O | 34.69 | 10.1016/j.gee.2020.11.020 | 317.5 | 10.1016/j.gee.2020.11.020 | ChCl | C[N+](C)(C)CCO.[Cl-] | 4.3 | 10.1016/j.fluid.2017.03.015 | 578.15 | 10.1016/j.molliq.2020.114745 | 483.78 | 0.208 | Yes | 10.1021/acs.iecr.7b02382 | Type III
Lauric Acid | CCCCCCCCCCCC(=O)O | 34.69 | 10.1016/j.gee.2020.11.020 | 317.5 | 10.1016/j.gee.2020.11.020 | ChCl | C[N+](C)(C)CCO.[Cl-] | 4.3 | 10.1016/j.fluid.2017.03.015 | 578.15 | 10.1016/j.molliq.2020.114745 | 473.4 | 0.252 | Yes | 10.1021/acs.iecr.7b02382 | Type III
Lauric Acid | CCCCCCCCCCCC(=O)O | 34.69 | 10.1016/j.gee.2020.11.020 | 317.5 | 10.1016/j.gee.2020.11.020 | ChCl | C[N+](C)(C)CCO.[Cl-] | 4.3 | 10.1016/j.fluid.2017.03.015 | 578.15 | 10.1016/j.molliq.2020.114745 | 444.35 | 0.309 | Yes | 10.1021/acs.iecr.7b02382 | Type III
Lauric Acid | CCCCCCCCCCCC(=O)O | 34.69 | 10.1016/j.gee.2020.11.020 | 317.5 | 10.1016/j.gee.2020.11.020 | ChCl | C[N+](C)(C)CCO.[Cl-] | 4.3 | 10.1016/j.fluid.2017.03.015 | 578.15 | 10.1016/j.molliq.2020.114745 | 423.45 | 0.342 | Yes | 10.1021/acs.iecr.7b02382 | Type III
Lauric Acid | CCCCCCCCCCCC(=O)O | 34.69 | 10.1016/j.gee.2020.11.020 | 317.5 | 10.1016/j.gee.2020.11.020 | ChCl | C[N+](C)(C)CCO.[Cl-] | 4.3 | 10.1016/j.fluid.2017.03.015 | 578.15 | 10.1016/j.molliq.2020.114745 | 373.75 | 0.439 | Yes | 10.1021/acs.iecr.7b02382 | Type III
Lauric Acid | CCCCCCCCCCCC(=O)O | 34.69 | 10.1016/j.gee.2020.11.020 | 317.5 | 10.1016/j.gee.2020.11.020 | ChCl | C[N+](C)(C)CCO.[Cl-] | 4.3 | 10.1016/j.fluid.2017.03.015 | 578.15 | 10.1016/j.molliq.2020.114745 | 343.85 | 0.503 | Yes | 10.1021/acs.iecr.7b02382 | Type III
Lauric Acid | CCCCCCCCCCCC(=O)O | 34.69 | 10.1016/j.gee.2020.11.020 | 317.5 | 10.1016/j.gee.2020.11.020 | ChCl | C[N+](C)(C)CCO.[Cl-] | 4.3 | 10.1016/j.fluid.2017.03.015 | 578.15 | 10.1016/j.molliq.2020.114745 | 324.2 | 0.554 | Yes | 10.1021/acs.iecr.7b02382 | Type III
Lauric Acid | CCCCCCCCCCCC(=O)O | 34.69 | 10.1016/j.gee.2020.11.020 | 317.5 | 10.1016/j.gee.2020.11.020 | ChCl | C[N+](C)(C)CCO.[Cl-] | 4.3 | 10.1016/j.fluid.2017.03.015 | 578.15 | 10.1016/j.molliq.2020.114745 | 316.05 | 0.589 | Yes | 10.1021/acs.iecr.7b02382 | Type III
Lauric Acid | CCCCCCCCCCCC(=O)O | 34.69 | 10.1016/j.gee.2020.11.020 | 317.5 | 10.1016/j.gee.2020.11.020 | ChCl | C[N+](C)(C)CCO.[Cl-] | 4.3 | 10.1016/j.fluid.2017.03.015 | 578.15 | 10.1016/j.molliq.2020.114745 | 313.2 | 0.655 | Yes | 10.1021/acs.iecr.7b02382 | Type III
Lauric Acid | CCCCCCCCCCCC(=O)O | 34.69 | 10.1016/j.gee.2020.11.020 | 317.5 | 10.1016/j.gee.2020.11.020 | ChCl | C[N+](C)(C)CCO.[Cl-] | 4.3 | 10.1016/j.fluid.2017.03.015 | 578.15 | 10.1016/j.molliq.2020.114745 | 313.38 | 0.703 | Yes | 10.1021/acs.iecr.7b02382 | Type III
Lauric Acid | CCCCCCCCCCCC(=O)O | 34.69 | 10.1016/j.gee.2020.11.020 | 317.5 | 10.1016/j.gee.2020.11.020 | ChCl | C[N+](C)(C)CCO.[Cl-] | 4.3 | 10.1016/j.fluid.2017.03.015 | 578.15 | 10.1016/j.molliq.2020.114745 | 315.88 | 0.802 | Yes | 10.1021/acs.iecr.7b02382 | Type III
Lauric Acid | CCCCCCCCCCCC(=O)O | 34.69 | 10.1016/j.gee.2020.11.020 | 317.5 | 10.1016/j.gee.2020.11.020 | ChCl | C[N+](C)(C)CCO.[Cl-] | 4.3 | 10.1016/j.fluid.2017.03.015 | 578.15 | 10.1016/j.molliq.2020.114745 | 316.48 | 0.9 | Yes | 10.1021/acs.iecr.7b02382 | Type III
Levulinic acid | CC(=O)CCC(=O)O | 9.22 | 10.1016/0040-6031(91)87098-H | 306.16 | 10.1016/0040-6031(91)87098-H | ChCl | C[N+](C)(C)CCO.[Cl-] | 4.3 | 10.1016/j.fluid.2017.03.015 | 578.15 | 10.1016/j.molliq.2020.114745 | 278.15 | 0.666666667 | No | 10.1016/j.chroma.2017.09.044 | Type III
Levulinic acid | CC(=O)CCC(=O)O | 9.22 | 10.1016/0040-6031(91)87098-H | 306.16 | 10.1016/0040-6031(91)87098-H | ChCl | C[N+](C)(C)CCO.[Cl-] | 4.3 | 10.1016/j.fluid.2017.03.015 | 578.15 | 10.1016/j.molliq.2020.114745 | 262 | 0.75 | No | 10.1016/j.jct.2015.04.021 | Type III
Levulinic acid | CC(=O)CCC(=O)O | 9.22 | 10.1016/0040-6031(91)87098-H | 306.16 | 10.1016/0040-6031(91)87098-H | ChCl | C[N+](C)(C)CCO.[Cl-] | 4.3 | 10.1016/j.fluid.2017.03.015 | 578.15 | 10.1016/j.molliq.2020.114745 | 263 | 0.8 | No | 10.1016/j.jct.2015.04.021 | Type III
Levulinic acid | CC(=O)CCC(=O)O | 9.22 | 10.1016/0040-6031(91)87098-H | 306.16 | 10.1016/0040-6031(91)87098-H | ChCl | C[N+](C)(C)CCO.[Cl-] | 4.3 | 10.1016/j.fluid.2017.03.015 | 578.15 | 10.1016/j.molliq.2020.114745 | 263.2 | 0.833333333 | No | 10.1016/j.jct.2015.04.021 | Type III
Malic Acid | O=C(O)CC(O)C(=O)O | 33.522 | 10.1016/j.gee.2020.11.020 | 404.3 | 10.1016/j.gee.2020.11.020 | Alanine | CC([NH3+])C(=O)[O-] | 22 | 10.1039/C8RA00334C | 570.15 | 10.1134/S1070363209080209 | 318.15 | 0.5 | No | 10.1016/j.molliq.2018.02.049 | Type III
Malic Acid | O=C(O)CC(O)C(=O)O | 33.522 | 10.1016/j.gee.2020.11.020 | 404.3 | 10.1016/j.gee.2020.11.020 | Betaine | C[N+](C)(C)CC(=O)[O-] | 17.98 | 10.1063/5.0052303 | 566 | 10.1063/5.0052303 | 318.15 | 0.5 | No | 10.1016/j.molliq.2018.02.049 | Type III
Malic Acid | O=C(O)CC(O)C(=O)O | 33.522 | 10.1016/j.gee.2020.11.020 | 404.3 | 10.1016/j.gee.2020.11.020 | ChCl | C[N+](C)(C)CCO.[Cl-] | 4.3 | 10.1016/j.fluid.2017.03.015 | 578.15 | 10.1016/j.molliq.2020.114745 | 570.35 | 0.05 | Yes | 10.1021/acs.iecr.8b01249 | Type III
Malic Acid | O=C(O)CC(O)C(=O)O | 33.522 | 10.1016/j.gee.2020.11.020 | 404.3 | 10.1016/j.gee.2020.11.020 | ChCl | C[N+](C)(C)CCO.[Cl-] | 4.3 | 10.1016/j.fluid.2017.03.015 | 578.15 | 10.1016/j.molliq.2020.114745 | 538.38 | 0.1 | Yes | 10.1021/acs.iecr.8b01249 | Type III
Malic Acid | O=C(O)CC(O)C(=O)O | 33.522 | 10.1016/j.gee.2020.11.020 | 404.3 | 10.1016/j.gee.2020.11.020 | ChCl | C[N+](C)(C)CCO.[Cl-] | 4.3 | 10.1016/j.fluid.2017.03.015 | 578.15 | 10.1016/j.molliq.2020.114745 | 505.68 | 0.151 | Yes | 10.1021/acs.iecr.8b01249 | Type III
Malic Acid | O=C(O)CC(O)C(=O)O | 33.522 | 10.1016/j.gee.2020.11.020 | 404.3 | 10.1016/j.gee.2020.11.020 | ChCl | C[N+](C)(C)CCO.[Cl-] | 4.3 | 10.1016/j.fluid.2017.03.015 | 578.15 | 10.1016/j.molliq.2020.114745 | 474.48 | 0.201 | Yes | 10.1021/acs.iecr.8b01249 | Type III
Malic Acid | O=C(O)CC(O)C(=O)O | 33.522 | 10.1016/j.gee.2020.11.020 | 404.3 | 10.1016/j.gee.2020.11.020 | ChCl | C[N+](C)(C)CCO.[Cl-] | 4.3 | 10.1016/j.fluid.2017.03.015 | 578.15 | 10.1016/j.molliq.2020.114745 | 441.62 | 0.251 | Yes | 10.1021/acs.iecr.8b01249 | Type III
Malic Acid | O=C(O)CC(O)C(=O)O | 33.522 | 10.1016/j.gee.2020.11.020 | 404.3 | 10.1016/j.gee.2020.11.020 | ChCl | C[N+](C)(C)CCO.[Cl-] | 4.3 | 10.1016/j.fluid.2017.03.015 | 578.15 | 10.1016/j.molliq.2020.114745 | 417.18 | 0.3 | Yes | 10.1021/acs.iecr.8b01249 | Type III
Malic Acid | O=C(O)CC(O)C(=O)O | 33.522 | 10.1016/j.gee.2020.11.020 | 404.3 | 10.1016/j.gee.2020.11.020 | ChCl | C[N+](C)(C)CCO.[Cl-] | 4.3 | 10.1016/j.fluid.2017.03.015 | 578.15 | 10.1016/j.molliq.2020.114745 | 358.52 | 0.4 | Yes | 10.1021/acs.iecr.8b01249 | Type III
Malic Acid | O=C(O)CC(O)C(=O)O | 33.522 | 10.1016/j.gee.2020.11.020 | 404.3 | 10.1016/j.gee.2020.11.020 | ChCl | C[N+](C)(C)CCO.[Cl-] | 4.3 | 10.1016/j.fluid.2017.03.015 | 578.15 | 10.1016/j.molliq.2020.114745 | 334.55 | 0.45 | Yes | 10.1021/acs.iecr.8b01249 | Type III
Malic Acid | O=C(O)CC(O)C(=O)O | 33.522 | 10.1016/j.gee.2020.11.020 | 404.3 | 10.1016/j.gee.2020.11.020 | ChCl | C[N+](C)(C)CCO.[Cl-] | 4.3 | 10.1016/j.fluid.2017.03.015 | 578.15 | 10.1016/j.molliq.2020.114745 | 338.42 | 0.5 | Yes | 10.1021/acs.iecr.8b01249 | Type III
Malic Acid | O=C(O)CC(O)C(=O)O | 33.522 | 10.1016/j.gee.2020.11.020 | 404.3 | 10.1016/j.gee.2020.11.020 | ChCl | C[N+](C)(C)CCO.[Cl-] | 4.3 | 10.1016/j.fluid.2017.03.015 | 578.15 | 10.1016/j.molliq.2020.114745 | 345.92 | 0.549 | Yes | 10.1021/acs.iecr.8b01249 | Type III
Malic Acid | O=C(O)CC(O)C(=O)O | 33.522 | 10.1016/j.gee.2020.11.020 | 404.3 | 10.1016/j.gee.2020.11.020 | ChCl | C[N+](C)(C)CCO.[Cl-] | 4.3 | 10.1016/j.fluid.2017.03.015 | 578.15 | 10.1016/j.molliq.2020.114745 | 358.68 | 0.601 | Yes | 10.1021/acs.iecr.8b01249 | Type III
Malic Acid | O=C(O)CC(O)C(=O)O | 33.522 | 10.1016/j.gee.2020.11.020 | 404.3 | 10.1016/j.gee.2020.11.020 | ChCl | C[N+](C)(C)CCO.[Cl-] | 4.3 | 10.1016/j.fluid.2017.03.015 | 578.15 | 10.1016/j.molliq.2020.114745 | 364.75 | 0.649 | Yes | 10.1021/acs.iecr.8b01249 | Type III
Malic Acid | O=C(O)CC(O)C(=O)O | 33.522 | 10.1016/j.gee.2020.11.020 | 404.3 | 10.1016/j.gee.2020.11.020 | ChCl | C[N+](C)(C)CCO.[Cl-] | 4.3 | 10.1016/j.fluid.2017.03.015 | 578.15 | 10.1016/j.molliq.2020.114745 | 371.42 | 0.699 | Yes | 10.1021/acs.iecr.8b01249 | Type III
Malic Acid | O=C(O)CC(O)C(=O)O | 33.522 | 10.1016/j.gee.2020.11.020 | 404.3 | 10.1016/j.gee.2020.11.020 | ChCl | C[N+](C)(C)CCO.[Cl-] | 4.3 | 10.1016/j.fluid.2017.03.015 | 578.15 | 10.1016/j.molliq.2020.114745 | 376.42 | 0.751 | Yes | 10.1021/acs.iecr.8b01249 | Type III
Malic Acid | O=C(O)CC(O)C(=O)O | 33.522 | 10.1016/j.gee.2020.11.020 | 404.3 | 10.1016/j.gee.2020.11.020 | ChCl | C[N+](C)(C)CCO.[Cl-] | 4.3 | 10.1016/j.fluid.2017.03.015 | 578.15 | 10.1016/j.molliq.2020.114745 | 383.62 | 0.8 | Yes | 10.1021/acs.iecr.8b01249 | Type III
Malic Acid | O=C(O)CC(O)C(=O)O | 33.522 | 10.1016/j.gee.2020.11.020 | 404.3 | 10.1016/j.gee.2020.11.020 | ChCl | C[N+](C)(C)CCO.[Cl-] | 4.3 | 10.1016/j.fluid.2017.03.015 | 578.15 | 10.1016/j.molliq.2020.114745 | 387.88 | 0.85 | Yes | 10.1021/acs.iecr.8b01249 | Type III
Malic Acid | O=C(O)CC(O)C(=O)O | 33.522 | 10.1016/j.gee.2020.11.020 | 404.3 | 10.1016/j.gee.2020.11.020 | ChCl | C[N+](C)(C)CCO.[Cl-] | 4.3 | 10.1016/j.fluid.2017.03.015 | 578.15 | 10.1016/j.molliq.2020.114745 | 391.75 | 0.899 | Yes | 10.1021/acs.iecr.8b01249 | Type III
Malic Acid | O=C(O)CC(O)C(=O)O | 33.522 | 10.1016/j.gee.2020.11.020 | 404.3 | 10.1016/j.gee.2020.11.020 | ChCl | C[N+](C)(C)CCO.[Cl-] | 4.3 | 10.1016/j.fluid.2017.03.015 | 578.15 | 10.1016/j.molliq.2020.114745 | 395.18 | 0.944 | Yes | 10.1021/acs.iecr.8b01249 | Type III
Malonic Acid | O=C(O)CC(=O)O | 23.1 | 10.1021/jp0376166 | 407.46 | 10.1021/jp0376166 | ChCl | C[N+](C)(C)CCO.[Cl-] | 4.3 | 10.1016/j.fluid.2017.03.015 | 578.15 | 10.1016/j.molliq.2020.114745 | 285.15 | 0.52 | No | 10.1016/j.fluid.2019.06.005 | Type III
Mannose | OC[C@H]1O[C@H](O)[C@@H](O)[C@@H](O)[C@@H]1O | 24.69 | 10.1016/j.gee.2020.11.020 | 407 | 10.1016/j.gee.2020.11.020 | ChCl | C[N+](C)(C)CCO.[Cl-] | 4.3 | 10.1016/j.fluid.2017.03.015 | 578.15 | 10.1016/j.molliq.2020.114745 | 547.75 | 0.1 | Yes | 10.1021/acssuschemeng.8b02042 | Type III
Mannose | OC[C@H]1O[C@H](O)[C@@H](O)[C@@H](O)[C@@H]1O | 24.69 | 10.1016/j.gee.2020.11.020 | 407 | 10.1016/j.gee.2020.11.020 | ChCl | C[N+](C)(C)CCO.[Cl-] | 4.3 | 10.1016/j.fluid.2017.03.015 | 578.15 | 10.1016/j.molliq.2020.114745 | 496.65 | 0.202 | Yes | 10.1021/acssuschemeng.8b02042 | Type III
Mannose | OC[C@H]1O[C@H](O)[C@@H](O)[C@@H](O)[C@@H]1O | 24.69 | 10.1016/j.gee.2020.11.020 | 407 | 10.1016/j.gee.2020.11.020 | ChCl | C[N+](C)(C)CCO.[Cl-] | 4.3 | 10.1016/j.fluid.2017.03.015 | 578.15 | 10.1016/j.molliq.2020.114745 | 438.88 | 0.3 | Yes | 10.1021/acssuschemeng.8b02042 | Type III
Mannose | OC[C@H]1O[C@H](O)[C@@H](O)[C@@H](O)[C@@H]1O | 24.69 | 10.1016/j.gee.2020.11.020 | 407 | 10.1016/j.gee.2020.11.020 | ChCl | C[N+](C)(C)CCO.[Cl-] | 4.3 | 10.1016/j.fluid.2017.03.015 | 578.15 | 10.1016/j.molliq.2020.114745 | 377.52 | 0.4 | Yes | 10.1021/acssuschemeng.8b02042 | Type III
Mannose | OC[C@H]1O[C@H](O)[C@@H](O)[C@@H](O)[C@@H]1O | 24.69 | 10.1016/j.gee.2020.11.020 | 407 | 10.1016/j.gee.2020.11.020 | ChCl | C[N+](C)(C)CCO.[Cl-] | 4.3 | 10.1016/j.fluid.2017.03.015 | 578.15 | 10.1016/j.molliq.2020.114745 | 332.52 | 0.499 | Yes | 10.1021/acssuschemeng.8b02042 | Type III
Mannose | OC[C@H]1O[C@H](O)[C@@H](O)[C@@H](O)[C@@H]1O | 24.69 | 10.1016/j.gee.2020.11.020 | 407 | 10.1016/j.gee.2020.11.020 | ChCl | C[N+](C)(C)CCO.[Cl-] | 4.3 | 10.1016/j.fluid.2017.03.015 | 578.15 | 10.1016/j.molliq.2020.114745 | 353.58 | 0.599 | Yes | 10.1021/acssuschemeng.8b02042 | Type III
Mannose | OC[C@H]1O[C@H](O)[C@@H](O)[C@@H](O)[C@@H]1O | 24.69 | 10.1016/j.gee.2020.11.020 | 407 | 10.1016/j.gee.2020.11.020 | ChCl | C[N+](C)(C)CCO.[Cl-] | 4.3 | 10.1016/j.fluid.2017.03.015 | 578.15 | 10.1016/j.molliq.2020.114745 | 364.48 | 0.7 | Yes | 10.1021/acssuschemeng.8b02042 | Type III
Mannose | OC[C@H]1O[C@H](O)[C@@H](O)[C@@H](O)[C@@H]1O | 24.69 | 10.1016/j.gee.2020.11.020 | 407 | 10.1016/j.gee.2020.11.020 | ChCl | C[N+](C)(C)CCO.[Cl-] | 4.3 | 10.1016/j.fluid.2017.03.015 | 578.15 | 10.1016/j.molliq.2020.114745 | 377.85 | 0.8 | Yes | 10.1021/acssuschemeng.8b02042 | Type III
Mannose | OC[C@H]1O[C@H](O)[C@@H](O)[C@@H](O)[C@@H]1O | 24.69 | 10.1016/j.gee.2020.11.020 | 407 | 10.1016/j.gee.2020.11.020 | ChCl | C[N+](C)(C)CCO.[Cl-] | 4.3 | 10.1016/j.fluid.2017.03.015 | 578.15 | 10.1016/j.molliq.2020.114745 | 391.75 | 0.899 | Yes | 10.1021/acssuschemeng.8b02042 | Type III
Menthol | CC(C)[C@@H]1CC[C@@H](C)C[C@H]1O | 13.74 | 10.1016/j.gee.2020.11.020 | 314.6 | 10.1016/j.gee.2020.11.020 | Betaine | C[N+](C)(C)CC(=O)[O-] | 17.98 | 10.1063/5.0052303 | 566 | 10.1063/5.0052303 | 541.5 | 0.103 | Yes | 10.1002/cssc.202001331 | Type III
Menthol | CC(C)[C@@H]1CC[C@@H](C)C[C@H]1O | 13.74 | 10.1016/j.gee.2020.11.020 | 314.6 | 10.1016/j.gee.2020.11.020 | Betaine | C[N+](C)(C)CC(=O)[O-] | 17.98 | 10.1063/5.0052303 | 566 | 10.1063/5.0052303 | 497.3 | 0.203 | Yes | 10.1002/cssc.202001331 | Type III
Menthol | CC(C)[C@@H]1CC[C@@H](C)C[C@H]1O | 13.74 | 10.1016/j.gee.2020.11.020 | 314.6 | 10.1016/j.gee.2020.11.020 | Betaine | C[N+](C)(C)CC(=O)[O-] | 17.98 | 10.1063/5.0052303 | 566 | 10.1063/5.0052303 | 447.5 | 0.302 | Yes | 10.1002/cssc.202001331 | Type III
Menthol | CC(C)[C@@H]1CC[C@@H](C)C[C@H]1O | 13.74 | 10.1016/j.gee.2020.11.020 | 314.6 | 10.1016/j.gee.2020.11.020 | Betaine | C[N+](C)(C)CC(=O)[O-] | 17.98 | 10.1063/5.0052303 | 566 | 10.1063/5.0052303 | 408.6 | 0.402 | Yes | 10.1002/cssc.202001331 | Type III
Menthol | CC(C)[C@@H]1CC[C@@H](C)C[C@H]1O | 13.74 | 10.1016/j.gee.2020.11.020 | 314.6 | 10.1016/j.gee.2020.11.020 | Betaine | C[N+](C)(C)CC(=O)[O-] | 17.98 | 10.1063/5.0052303 | 566 | 10.1063/5.0052303 | 371.7 | 0.502 | Yes | 10.1002/cssc.202001331 | Type III
Menthol | CC(C)[C@@H]1CC[C@@H](C)C[C@H]1O | 13.74 | 10.1016/j.gee.2020.11.020 | 314.6 | 10.1016/j.gee.2020.11.020 | Betaine | C[N+](C)(C)CC(=O)[O-] | 17.98 | 10.1063/5.0052303 | 566 | 10.1063/5.0052303 | 315.2 | 0.701 | Yes | 10.1002/cssc.202001331 | Type III
Menthol | CC(C)[C@@H]1CC[C@@H](C)C[C@H]1O | 13.74 | 10.1016/j.gee.2020.11.020 | 314.6 | 10.1016/j.gee.2020.11.020 | Betaine | C[N+](C)(C)CC(=O)[O-] | 17.98 | 10.1063/5.0052303 | 566 | 10.1063/5.0052303 | 312.3 | 0.801 | Yes | 10.1002/cssc.202001331 | Type III
Menthol | CC(C)[C@@H]1CC[C@@H](C)C[C@H]1O | 13.74 | 10.1016/j.gee.2020.11.020 | 314.6 | 10.1016/j.gee.2020.11.020 | Betaine | C[N+](C)(C)CC(=O)[O-] | 17.98 | 10.1063/5.0052303 | 566 | 10.1063/5.0052303 | 310.1 | 0.899 | Yes | 10.1002/cssc.202001331 | Type III
Menthol | CC(C)[C@@H]1CC[C@@H](C)C[C@H]1O | 13.74 | 10.1016/j.gee.2020.11.020 | 314.6 | 10.1016/j.gee.2020.11.020 | ChCl | C[N+](C)(C)CCO.[Cl-] | 4.3 | 10.1016/j.fluid.2017.03.015 | 578.15 | 10.1016/j.molliq.2020.114745 | 529.3 | 0.1 | Yes | 10.1002/cssc.202001331 | Type III
Menthol | CC(C)[C@@H]1CC[C@@H](C)C[C@H]1O | 13.74 | 10.1016/j.gee.2020.11.020 | 314.6 | 10.1016/j.gee.2020.11.020 | ChCl | C[N+](C)(C)CCO.[Cl-] | 4.3 | 10.1016/j.fluid.2017.03.015 | 578.15 | 10.1016/j.molliq.2020.114745 | 463.4 | 0.2 | Yes | 10.1002/cssc.202001331 | Type III
Menthol | CC(C)[C@@H]1CC[C@@H](C)C[C@H]1O | 13.74 | 10.1016/j.gee.2020.11.020 | 314.6 | 10.1016/j.gee.2020.11.020 | ChCl | C[N+](C)(C)CCO.[Cl-] | 4.3 | 10.1016/j.fluid.2017.03.015 | 578.15 | 10.1016/j.molliq.2020.114745 | 418.5 | 0.3 | Yes | 10.1002/cssc.202001331 | Type III
Menthol | CC(C)[C@@H]1CC[C@@H](C)C[C@H]1O | 13.74 | 10.1016/j.gee.2020.11.020 | 314.6 | 10.1016/j.gee.2020.11.020 | ChCl | C[N+](C)(C)CCO.[Cl-] | 4.3 | 10.1016/j.fluid.2017.03.015 | 578.15 | 10.1016/j.molliq.2020.114745 | 376.8 | 0.4 | Yes | 10.1002/cssc.202001331 | Type III
Menthol | CC(C)[C@@H]1CC[C@@H](C)C[C@H]1O | 13.74 | 10.1016/j.gee.2020.11.020 | 314.6 | 10.1016/j.gee.2020.11.020 | ChCl | C[N+](C)(C)CCO.[Cl-] | 4.3 | 10.1016/j.fluid.2017.03.015 | 578.15 | 10.1016/j.molliq.2020.114745 | 335.1 | 0.5 | Yes | 10.1002/cssc.202001331 | Type III
Menthol | CC(C)[C@@H]1CC[C@@H](C)C[C@H]1O | 13.74 | 10.1016/j.gee.2020.11.020 | 314.6 | 10.1016/j.gee.2020.11.020 | ChCl | C[N+](C)(C)CCO.[Cl-] | 4.3 | 10.1016/j.fluid.2017.03.015 | 578.15 | 10.1016/j.molliq.2020.114745 | 316.3 | 0.6 | Yes | 10.1002/cssc.202001331 | Type III
Menthol | CC(C)[C@@H]1CC[C@@H](C)C[C@H]1O | 13.74 | 10.1016/j.gee.2020.11.020 | 314.6 | 10.1016/j.gee.2020.11.020 | ChCl | C[N+](C)(C)CCO.[Cl-] | 4.3 | 10.1016/j.fluid.2017.03.015 | 578.15 | 10.1016/j.molliq.2020.114745 | 315.7 | 0.7 | Yes | 10.1002/cssc.202001331 | Type III
Menthol | CC(C)[C@@H]1CC[C@@H](C)C[C@H]1O | 13.74 | 10.1016/j.gee.2020.11.020 | 314.6 | 10.1016/j.gee.2020.11.020 | ChCl | C[N+](C)(C)CCO.[Cl-] | 4.3 | 10.1016/j.fluid.2017.03.015 | 578.15 | 10.1016/j.molliq.2020.114745 | 316.9 | 0.8 | Yes | 10.1002/cssc.202001331 | Type III
Menthol | CC(C)[C@@H]1CC[C@@H](C)C[C@H]1O | 13.74 | 10.1016/j.gee.2020.11.020 | 314.6 | 10.1016/j.gee.2020.11.020 | ChCl | C[N+](C)(C)CCO.[Cl-] | 4.3 | 10.1016/j.fluid.2017.03.015 | 578.15 | 10.1016/j.molliq.2020.114745 | 322.4 | 0.9 | Yes | 10.1002/cssc.202001331 | Type III
Myristic Acid | CCCCCCCCCCCCCC(=O)O | 45.75 | 10.1016/j.gee.2020.11.020 | 327 | 10.1016/j.gee.2020.11.020 | [N1111]Cl | C[N+](C)(C)C.[Cl-] | 20.49 | 10.1016/j.gee.2020.11.020 | 612.87 | 10.1016/j.gee.2020.11.020 | 573.65 | 0.097 | Yes | 10.1016/j.fluid.2017.04.007 | Type III
Myristic Acid | CCCCCCCCCCCCCC(=O)O | 45.75 | 10.1016/j.gee.2020.11.020 | 327 | 10.1016/j.gee.2020.11.020 | [N1111]Cl | C[N+](C)(C)C.[Cl-] | 20.49 | 10.1016/j.gee.2020.11.020 | 612.87 | 10.1016/j.gee.2020.11.020 | 537.55 | 0.199 | Yes | 10.1016/j.fluid.2017.04.007 | Type III
Myristic Acid | CCCCCCCCCCCCCC(=O)O | 45.75 | 10.1016/j.gee.2020.11.020 | 327 | 10.1016/j.gee.2020.11.020 | [N1111]Cl | C[N+](C)(C)C.[Cl-] | 20.49 | 10.1016/j.gee.2020.11.020 | 612.87 | 10.1016/j.gee.2020.11.020 | 503.85 | 0.304 | Yes | 10.1016/j.fluid.2017.04.007 | Type III
Myristic Acid | CCCCCCCCCCCCCC(=O)O | 45.75 | 10.1016/j.gee.2020.11.020 | 327 | 10.1016/j.gee.2020.11.020 | [N1111]Cl | C[N+](C)(C)C.[Cl-] | 20.49 | 10.1016/j.gee.2020.11.020 | 612.87 | 10.1016/j.gee.2020.11.020 | 459.25 | 0.397 | Yes | 10.1016/j.fluid.2017.04.007 | Type III
Myristic Acid | CCCCCCCCCCCCCC(=O)O | 45.75 | 10.1016/j.gee.2020.11.020 | 327 | 10.1016/j.gee.2020.11.020 | [N1111]Cl | C[N+](C)(C)C.[Cl-] | 20.49 | 10.1016/j.gee.2020.11.020 | 612.87 | 10.1016/j.gee.2020.11.020 | 415.05 | 0.496 | Yes | 10.1016/j.fluid.2017.04.007 | Type III
Myristic Acid | CCCCCCCCCCCCCC(=O)O | 45.75 | 10.1016/j.gee.2020.11.020 | 327 | 10.1016/j.gee.2020.11.020 | [N1111]Cl | C[N+](C)(C)C.[Cl-] | 20.49 | 10.1016/j.gee.2020.11.020 | 612.87 | 10.1016/j.gee.2020.11.020 | 360.25 | 0.602 | Yes | 10.1016/j.fluid.2017.04.007 | Type III
Myristic Acid | CCCCCCCCCCCCCC(=O)O | 45.75 | 10.1016/j.gee.2020.11.020 | 327 | 10.1016/j.gee.2020.11.020 | [N1111]Cl | C[N+](C)(C)C.[Cl-] | 20.49 | 10.1016/j.gee.2020.11.020 | 612.87 | 10.1016/j.gee.2020.11.020 | 321.25 | 0.685 | Yes | 10.1016/j.fluid.2017.04.007 | Type III
Myristic Acid | CCCCCCCCCCCCCC(=O)O | 45.75 | 10.1016/j.gee.2020.11.020 | 327 | 10.1016/j.gee.2020.11.020 | [N1111]Cl | C[N+](C)(C)C.[Cl-] | 20.49 | 10.1016/j.gee.2020.11.020 | 612.87 | 10.1016/j.gee.2020.11.020 | 322.28 | 0.697 | Yes | 10.1016/j.fluid.2017.04.007 | Type III
Myristic Acid | CCCCCCCCCCCCCC(=O)O | 45.75 | 10.1016/j.gee.2020.11.020 | 327 | 10.1016/j.gee.2020.11.020 | [N1111]Cl | C[N+](C)(C)C.[Cl-] | 20.49 | 10.1016/j.gee.2020.11.020 | 612.87 | 10.1016/j.gee.2020.11.020 | 319.65 | 0.747 | Yes | 10.1016/j.fluid.2017.04.007 | Type III
Myristic Acid | CCCCCCCCCCCCCC(=O)O | 45.75 | 10.1016/j.gee.2020.11.020 | 327 | 10.1016/j.gee.2020.11.020 | [N1111]Cl | C[N+](C)(C)C.[Cl-] | 20.49 | 10.1016/j.gee.2020.11.020 | 612.87 | 10.1016/j.gee.2020.11.020 | 317.45 | 0.786 | Yes | 10.1016/j.fluid.2017.04.007 | Type III
Myristic Acid | CCCCCCCCCCCCCC(=O)O | 45.75 | 10.1016/j.gee.2020.11.020 | 327 | 10.1016/j.gee.2020.11.020 | [N1111]Cl | C[N+](C)(C)C.[Cl-] | 20.49 | 10.1016/j.gee.2020.11.020 | 612.87 | 10.1016/j.gee.2020.11.020 | 318.4 | 0.795 | Yes | 10.1016/j.fluid.2017.04.007 | Type III
Myristic Acid | CCCCCCCCCCCCCC(=O)O | 45.75 | 10.1016/j.gee.2020.11.020 | 327 | 10.1016/j.gee.2020.11.020 | [N1111]Cl | C[N+](C)(C)C.[Cl-] | 20.49 | 10.1016/j.gee.2020.11.020 | 612.87 | 10.1016/j.gee.2020.11.020 | 323.85 | 0.88 | Yes | 10.1016/j.fluid.2017.04.007 | Type III
Myristic Acid | CCCCCCCCCCCCCC(=O)O | 45.75 | 10.1016/j.gee.2020.11.020 | 327 | 10.1016/j.gee.2020.11.020 | [N1111]Cl | C[N+](C)(C)C.[Cl-] | 20.49 | 10.1016/j.gee.2020.11.020 | 612.87 | 10.1016/j.gee.2020.11.020 | 327.5 | 0.901 | Yes | 10.1016/j.fluid.2017.04.007 | Type III
Myristic Acid | CCCCCCCCCCCCCC(=O)O | 45.75 | 10.1016/j.gee.2020.11.020 | 327 | 10.1016/j.gee.2020.11.020 | [N2222]Cl | CC[N+](CC)(CC)CC.[Cl-] | 51.24 | 10.1016/j.gee.2020.11.020 | 535.4 | 10.1016/j.gee.2020.11.020 | 488.45 | 0.1 | Yes | 10.1016/j.fluid.2017.04.007 | Type III
Myristic Acid | CCCCCCCCCCCCCC(=O)O | 45.75 | 10.1016/j.gee.2020.11.020 | 327 | 10.1016/j.gee.2020.11.020 | [N2222]Cl | CC[N+](CC)(CC)CC.[Cl-] | 51.24 | 10.1016/j.gee.2020.11.020 | 535.4 | 10.1016/j.gee.2020.11.020 | 463.65 | 0.198 | Yes | 10.1016/j.fluid.2017.04.007 | Type III
Myristic Acid | CCCCCCCCCCCCCC(=O)O | 45.75 | 10.1016/j.gee.2020.11.020 | 327 | 10.1016/j.gee.2020.11.020 | [N2222]Cl | CC[N+](CC)(CC)CC.[Cl-] | 51.24 | 10.1016/j.gee.2020.11.020 | 535.4 | 10.1016/j.gee.2020.11.020 | 433.45 | 0.316 | Yes | 10.1016/j.fluid.2017.04.007 | Type III
Myristic Acid | CCCCCCCCCCCCCC(=O)O | 45.75 | 10.1016/j.gee.2020.11.020 | 327 | 10.1016/j.gee.2020.11.020 | [N2222]Cl | CC[N+](CC)(CC)CC.[Cl-] | 51.24 | 10.1016/j.gee.2020.11.020 | 535.4 | 10.1016/j.gee.2020.11.020 | 392.65 | 0.407 | Yes | 10.1016/j.fluid.2017.04.007 | Type III
Myristic Acid | CCCCCCCCCCCCCC(=O)O | 45.75 | 10.1016/j.gee.2020.11.020 | 327 | 10.1016/j.gee.2020.11.020 | [N2222]Cl | CC[N+](CC)(CC)CC.[Cl-] | 51.24 | 10.1016/j.gee.2020.11.020 | 535.4 | 10.1016/j.gee.2020.11.020 | 361.95 | 0.489 | Yes | 10.1016/j.fluid.2017.04.007 | Type III
Myristic Acid | CCCCCCCCCCCCCC(=O)O | 45.75 | 10.1016/j.gee.2020.11.020 | 327 | 10.1016/j.gee.2020.11.020 | [N2222]Cl | CC[N+](CC)(CC)CC.[Cl-] | 51.24 | 10.1016/j.gee.2020.11.020 | 535.4 | 10.1016/j.gee.2020.11.020 | 341.4 | 0.536 | Yes | 10.1016/j.fluid.2017.04.007 | Type III
Myristic Acid | CCCCCCCCCCCCCC(=O)O | 45.75 | 10.1016/j.gee.2020.11.020 | 327 | 10.1016/j.gee.2020.11.020 | [N2222]Cl | CC[N+](CC)(CC)CC.[Cl-] | 51.24 | 10.1016/j.gee.2020.11.020 | 535.4 | 10.1016/j.gee.2020.11.020 | 335.02 | 0.596 | Yes | 10.1016/j.fluid.2017.04.007 | Type III
Myristic Acid | CCCCCCCCCCCCCC(=O)O | 45.75 | 10.1016/j.gee.2020.11.020 | 327 | 10.1016/j.gee.2020.11.020 | [N2222]Cl | CC[N+](CC)(CC)CC.[Cl-] | 51.24 | 10.1016/j.gee.2020.11.020 | 535.4 | 10.1016/j.gee.2020.11.020 | 336.52 | 0.6 | Yes | 10.1016/j.fluid.2017.04.007 | Type III
Myristic Acid | CCCCCCCCCCCCCC(=O)O | 45.75 | 10.1016/j.gee.2020.11.020 | 327 | 10.1016/j.gee.2020.11.020 | [N2222]Cl | CC[N+](CC)(CC)CC.[Cl-] | 51.24 | 10.1016/j.gee.2020.11.020 | 535.4 | 10.1016/j.gee.2020.11.020 | 336.25 | 0.61 | Yes | 10.1016/j.fluid.2017.04.007 | Type III
Myristic Acid | CCCCCCCCCCCCCC(=O)O | 45.75 | 10.1016/j.gee.2020.11.020 | 327 | 10.1016/j.gee.2020.11.020 | [N2222]Cl | CC[N+](CC)(CC)CC.[Cl-] | 51.24 | 10.1016/j.gee.2020.11.020 | 535.4 | 10.1016/j.gee.2020.11.020 | 311.71 | 0.699 | Yes | 10.1016/j.fluid.2017.04.007 | Type III
Myristic Acid | CCCCCCCCCCCCCC(=O)O | 45.75 | 10.1016/j.gee.2020.11.020 | 327 | 10.1016/j.gee.2020.11.020 | [N2222]Cl | CC[N+](CC)(CC)CC.[Cl-] | 51.24 | 10.1016/j.gee.2020.11.020 | 535.4 | 10.1016/j.gee.2020.11.020 | 312.25 | 0.702 | Yes | 10.1016/j.fluid.2017.04.007 | Type III
Myristic Acid | CCCCCCCCCCCCCC(=O)O | 45.75 | 10.1016/j.gee.2020.11.020 | 327 | 10.1016/j.gee.2020.11.020 | [N2222]Cl | CC[N+](CC)(CC)CC.[Cl-] | 51.24 | 10.1016/j.gee.2020.11.020 | 535.4 | 10.1016/j.gee.2020.11.020 | 321.06 | 0.794 | Yes | 10.1016/j.fluid.2017.04.007 | Type III
Myristic Acid | CCCCCCCCCCCCCC(=O)O | 45.75 | 10.1016/j.gee.2020.11.020 | 327 | 10.1016/j.gee.2020.11.020 | [N2222]Cl | CC[N+](CC)(CC)CC.[Cl-] | 51.24 | 10.1016/j.gee.2020.11.020 | 535.4 | 10.1016/j.gee.2020.11.020 | 320.35 | 0.812 | Yes | 10.1016/j.fluid.2017.04.007 | Type III
Myristic Acid | CCCCCCCCCCCCCC(=O)O | 45.75 | 10.1016/j.gee.2020.11.020 | 327 | 10.1016/j.gee.2020.11.020 | [N2222]Cl | CC[N+](CC)(CC)CC.[Cl-] | 51.24 | 10.1016/j.gee.2020.11.020 | 535.4 | 10.1016/j.gee.2020.11.020 | 324.35 | 0.894 | Yes | 10.1016/j.fluid.2017.04.007 | Type III
Myristic Acid | CCCCCCCCCCCCCC(=O)O | 45.75 | 10.1016/j.gee.2020.11.020 | 327 | 10.1016/j.gee.2020.11.020 | [N2222]Cl | CC[N+](CC)(CC)CC.[Cl-] | 51.24 | 10.1016/j.gee.2020.11.020 | 535.4 | 10.1016/j.gee.2020.11.020 | 324.97 | 0.896 | Yes | 10.1016/j.fluid.2017.04.007 | Type III
Myristic Acid | CCCCCCCCCCCCCC(=O)O | 45.75 | 10.1016/j.gee.2020.11.020 | 327 | 10.1016/j.gee.2020.11.020 | [N3333]Cl | CCC[N+](CCC)(CCC)CCC.[Cl-] | 66.58 | 10.1016/j.gee.2020.11.020 | 502.4 | 10.1016/j.gee.2020.11.020 | 473.35 | 0.1 | Yes | 10.1016/j.fluid.2017.04.007 | Type III
Myristic Acid | CCCCCCCCCCCCCC(=O)O | 45.75 | 10.1016/j.gee.2020.11.020 | 327 | 10.1016/j.gee.2020.11.020 | [N3333]Cl | CCC[N+](CCC)(CCC)CCC.[Cl-] | 66.58 | 10.1016/j.gee.2020.11.020 | 502.4 | 10.1016/j.gee.2020.11.020 | 439.35 | 0.2 | Yes | 10.1016/j.fluid.2017.04.007 | Type III
Myristic Acid | CCCCCCCCCCCCCC(=O)O | 45.75 | 10.1016/j.gee.2020.11.020 | 327 | 10.1016/j.gee.2020.11.020 | [N3333]Cl | CCC[N+](CCC)(CCC)CCC.[Cl-] | 66.58 | 10.1016/j.gee.2020.11.020 | 502.4 | 10.1016/j.gee.2020.11.020 | 398.05 | 0.3 | Yes | 10.1016/j.fluid.2017.04.007 | Type III
Myristic Acid | CCCCCCCCCCCCCC(=O)O | 45.75 | 10.1016/j.gee.2020.11.020 | 327 | 10.1016/j.gee.2020.11.020 | [N3333]Cl | CCC[N+](CCC)(CCC)CCC.[Cl-] | 66.58 | 10.1016/j.gee.2020.11.020 | 502.4 | 10.1016/j.gee.2020.11.020 | 353.75 | 0.4 | Yes | 10.1016/j.fluid.2017.04.007 | Type III
Myristic Acid | CCCCCCCCCCCCCC(=O)O | 45.75 | 10.1016/j.gee.2020.11.020 | 327 | 10.1016/j.gee.2020.11.020 | [N3333]Cl | CCC[N+](CCC)(CCC)CCC.[Cl-] | 66.58 | 10.1016/j.gee.2020.11.020 | 502.4 | 10.1016/j.gee.2020.11.020 | 315.25 | 0.5 | Yes | 10.1016/j.fluid.2017.04.007 | Type III
Myristic Acid | CCCCCCCCCCCCCC(=O)O | 45.75 | 10.1016/j.gee.2020.11.020 | 327 | 10.1016/j.gee.2020.11.020 | [N3333]Cl | CCC[N+](CCC)(CCC)CCC.[Cl-] | 66.58 | 10.1016/j.gee.2020.11.020 | 502.4 | 10.1016/j.gee.2020.11.020 | 307.62 | 0.55 | Yes | 10.1016/j.fluid.2017.04.007 | Type III
Myristic Acid | CCCCCCCCCCCCCC(=O)O | 45.75 | 10.1016/j.gee.2020.11.020 | 327 | 10.1016/j.gee.2020.11.020 | [N3333]Cl | CCC[N+](CCC)(CCC)CCC.[Cl-] | 66.58 | 10.1016/j.gee.2020.11.020 | 502.4 | 10.1016/j.gee.2020.11.020 | 305.68 | 0.6 | Yes | 10.1016/j.fluid.2017.04.007 | Type III
Myristic Acid | CCCCCCCCCCCCCC(=O)O | 45.75 | 10.1016/j.gee.2020.11.020 | 327 | 10.1016/j.gee.2020.11.020 | [N3333]Cl | CCC[N+](CCC)(CCC)CCC.[Cl-] | 66.58 | 10.1016/j.gee.2020.11.020 | 502.4 | 10.1016/j.gee.2020.11.020 | 308.55 | 0.65 | Yes | 10.1016/j.fluid.2017.04.007 | Type III
Myristic Acid | CCCCCCCCCCCCCC(=O)O | 45.75 | 10.1016/j.gee.2020.11.020 | 327 | 10.1016/j.gee.2020.11.020 | [N3333]Cl | CCC[N+](CCC)(CCC)CCC.[Cl-] | 66.58 | 10.1016/j.gee.2020.11.020 | 502.4 | 10.1016/j.gee.2020.11.020 | 311.35 | 0.7 | Yes | 10.1016/j.fluid.2017.04.007 | Type III
Myristic Acid | CCCCCCCCCCCCCC(=O)O | 45.75 | 10.1016/j.gee.2020.11.020 | 327 | 10.1016/j.gee.2020.11.020 | [N3333]Cl | CCC[N+](CCC)(CCC)CCC.[Cl-] | 66.58 | 10.1016/j.gee.2020.11.020 | 502.4 | 10.1016/j.gee.2020.11.020 | 313.15 | 0.708 | Yes | 10.1016/j.fluid.2017.04.007 | Type III
Myristic Acid | CCCCCCCCCCCCCC(=O)O | 45.75 | 10.1016/j.gee.2020.11.020 | 327 | 10.1016/j.gee.2020.11.020 | [N3333]Cl | CCC[N+](CCC)(CCC)CCC.[Cl-] | 66.58 | 10.1016/j.gee.2020.11.020 | 502.4 | 10.1016/j.gee.2020.11.020 | 323.45 | 0.8 | Yes | 10.1016/j.fluid.2017.04.007 | Type III
Myristic Acid | CCCCCCCCCCCCCC(=O)O | 45.75 | 10.1016/j.gee.2020.11.020 | 327 | 10.1016/j.gee.2020.11.020 | [N3333]Cl | CCC[N+](CCC)(CCC)CCC.[Cl-] | 66.58 | 10.1016/j.gee.2020.11.020 | 502.4 | 10.1016/j.gee.2020.11.020 | 322.45 | 0.803 | Yes | 10.1016/j.fluid.2017.04.007 | Type III
Myristic Acid | CCCCCCCCCCCCCC(=O)O | 45.75 | 10.1016/j.gee.2020.11.020 | 327 | 10.1016/j.gee.2020.11.020 | [N3333]Cl | CCC[N+](CCC)(CCC)CCC.[Cl-] | 66.58 | 10.1016/j.gee.2020.11.020 | 502.4 | 10.1016/j.gee.2020.11.020 | 326.35 | 0.9 | Yes | 10.1016/j.fluid.2017.04.007 | Type III
Myristic Acid | CCCCCCCCCCCCCC(=O)O | 45.75 | 10.1016/j.gee.2020.11.020 | 327 | 10.1016/j.gee.2020.11.020 | [N3333]Cl | CCC[N+](CCC)(CCC)CCC.[Cl-] | 66.58 | 10.1016/j.gee.2020.11.020 | 502.4 | 10.1016/j.gee.2020.11.020 | 326.62 | 0.901 | Yes | 10.1016/j.fluid.2017.04.007 | Type III
Myristic Acid | CCCCCCCCCCCCCC(=O)O | 45.75 | 10.1016/j.gee.2020.11.020 | 327 | 10.1016/j.gee.2020.11.020 | [N4444]Cl | CCCC[N+](CCCC)(CCCC)CCCC.[Cl-] | 14.69 | 10.1021/acs.jpcb.0c02386 | 344 | 10.1021/acs.jpcb.0c02386 | 332.6 | 0.103 | Yes | 10.1021/acs.jpcb.0c02386 | Type III
Myristic Acid | CCCCCCCCCCCCCC(=O)O | 45.75 | 10.1016/j.gee.2020.11.020 | 327 | 10.1016/j.gee.2020.11.020 | [N4444]Cl | CCCC[N+](CCCC)(CCCC)CCCC.[Cl-] | 14.69 | 10.1021/acs.jpcb.0c02386 | 344 | 10.1021/acs.jpcb.0c02386 | 321.9 | 0.2 | Yes | 10.1021/acs.jpcb.0c02386 | Type III
Myristic Acid | CCCCCCCCCCCCCC(=O)O | 45.75 | 10.1016/j.gee.2020.11.020 | 327 | 10.1016/j.gee.2020.11.020 | [N4444]Cl | CCCC[N+](CCCC)(CCCC)CCCC.[Cl-] | 14.69 | 10.1021/acs.jpcb.0c02386 | 344 | 10.1021/acs.jpcb.0c02386 | 308.3 | 0.316 | Yes | 10.1021/acs.jpcb.0c02386 | Type III
Myristic Acid | CCCCCCCCCCCCCC(=O)O | 45.75 | 10.1016/j.gee.2020.11.020 | 327 | 10.1016/j.gee.2020.11.020 | [N4444]Cl | CCCC[N+](CCCC)(CCCC)CCCC.[Cl-] | 14.69 | 10.1021/acs.jpcb.0c02386 | 344 | 10.1021/acs.jpcb.0c02386 | 298.5 | 0.413 | Yes | 10.1021/acs.jpcb.0c02386 | Type III
Myristic Acid | CCCCCCCCCCCCCC(=O)O | 45.75 | 10.1016/j.gee.2020.11.020 | 327 | 10.1016/j.gee.2020.11.020 | [N4444]Cl | CCCC[N+](CCCC)(CCCC)CCCC.[Cl-] | 14.69 | 10.1021/acs.jpcb.0c02386 | 344 | 10.1021/acs.jpcb.0c02386 | 285.1 | 0.494 | Yes | 10.1021/acs.jpcb.0c02386 | Type III
Myristic Acid | CCCCCCCCCCCCCC(=O)O | 45.75 | 10.1016/j.gee.2020.11.020 | 327 | 10.1016/j.gee.2020.11.020 | [N4444]Cl | CCCC[N+](CCCC)(CCCC)CCCC.[Cl-] | 14.69 | 10.1021/acs.jpcb.0c02386 | 344 | 10.1021/acs.jpcb.0c02386 | 297.2 | 0.611 | Yes | 10.1021/acs.jpcb.0c02386 | Type III
Myristic Acid | CCCCCCCCCCCCCC(=O)O | 45.75 | 10.1016/j.gee.2020.11.020 | 327 | 10.1016/j.gee.2020.11.020 | [N4444]Cl | CCCC[N+](CCCC)(CCCC)CCCC.[Cl-] | 14.69 | 10.1021/acs.jpcb.0c02386 | 344 | 10.1021/acs.jpcb.0c02386 | 305.2 | 0.693 | Yes | 10.1021/acs.jpcb.0c02386 | Type III
Myristic Acid | CCCCCCCCCCCCCC(=O)O | 45.75 | 10.1016/j.gee.2020.11.020 | 327 | 10.1016/j.gee.2020.11.020 | [N4444]Cl | CCCC[N+](CCCC)(CCCC)CCCC.[Cl-] | 14.69 | 10.1021/acs.jpcb.0c02386 | 344 | 10.1021/acs.jpcb.0c02386 | 314.5 | 0.798 | Yes | 10.1021/acs.jpcb.0c02386 | Type III
Myristic Acid | CCCCCCCCCCCCCC(=O)O | 45.75 | 10.1016/j.gee.2020.11.020 | 327 | 10.1016/j.gee.2020.11.020 | [N4444]Cl | CCCC[N+](CCCC)(CCCC)CCCC.[Cl-] | 14.69 | 10.1021/acs.jpcb.0c02386 | 344 | 10.1021/acs.jpcb.0c02386 | 321.9 | 0.898 | Yes | 10.1021/acs.jpcb.0c02386 | Type III
Myristic Acid | CCCCCCCCCCCCCC(=O)O | 45.75 | 10.1016/j.gee.2020.11.020 | 327 | 10.1016/j.gee.2020.11.020 | ChCl | C[N+](C)(C)CCO.[Cl-] | 4.3 | 10.1016/j.fluid.2017.03.015 | 578.15 | 10.1016/j.molliq.2020.114745 | 562.6 | 0.054 | Yes | 10.1021/acs.iecr.7b02382 | Type III
Myristic Acid | CCCCCCCCCCCCCC(=O)O | 45.75 | 10.1016/j.gee.2020.11.020 | 327 | 10.1016/j.gee.2020.11.020 | ChCl | C[N+](C)(C)CCO.[Cl-] | 4.3 | 10.1016/j.fluid.2017.03.015 | 578.15 | 10.1016/j.molliq.2020.114745 | 536.7 | 0.1 | Yes | 10.1021/acs.iecr.7b02382 | Type III
Myristic Acid | CCCCCCCCCCCCCC(=O)O | 45.75 | 10.1016/j.gee.2020.11.020 | 327 | 10.1016/j.gee.2020.11.020 | ChCl | C[N+](C)(C)CCO.[Cl-] | 4.3 | 10.1016/j.fluid.2017.03.015 | 578.15 | 10.1016/j.molliq.2020.114745 | 504.25 | 0.156 | Yes | 10.1021/acs.iecr.7b02382 | Type III
Myristic Acid | CCCCCCCCCCCCCC(=O)O | 45.75 | 10.1016/j.gee.2020.11.020 | 327 | 10.1016/j.gee.2020.11.020 | ChCl | C[N+](C)(C)CCO.[Cl-] | 4.3 | 10.1016/j.fluid.2017.03.015 | 578.15 | 10.1016/j.molliq.2020.114745 | 475.83 | 0.208 | Yes | 10.1021/acs.iecr.7b02382 | Type III
Myristic Acid | CCCCCCCCCCCCCC(=O)O | 45.75 | 10.1016/j.gee.2020.11.020 | 327 | 10.1016/j.gee.2020.11.020 | ChCl | C[N+](C)(C)CCO.[Cl-] | 4.3 | 10.1016/j.fluid.2017.03.015 | 578.15 | 10.1016/j.molliq.2020.114745 | 451.33 | 0.255 | Yes | 10.1021/acs.iecr.7b02382 | Type III
Myristic Acid | CCCCCCCCCCCCCC(=O)O | 45.75 | 10.1016/j.gee.2020.11.020 | 327 | 10.1016/j.gee.2020.11.020 | ChCl | C[N+](C)(C)CCO.[Cl-] | 4.3 | 10.1016/j.fluid.2017.03.015 | 578.15 | 10.1016/j.molliq.2020.114745 | 429.53 | 0.294 | Yes | 10.1021/acs.iecr.7b02382 | Type III
Myristic Acid | CCCCCCCCCCCCCC(=O)O | 45.75 | 10.1016/j.gee.2020.11.020 | 327 | 10.1016/j.gee.2020.11.020 | ChCl | C[N+](C)(C)CCO.[Cl-] | 4.3 | 10.1016/j.fluid.2017.03.015 | 578.15 | 10.1016/j.molliq.2020.114745 | 413.52 | 0.333 | Yes | 10.1021/acs.iecr.7b02382 | Type III
Myristic Acid | CCCCCCCCCCCCCC(=O)O | 45.75 | 10.1016/j.gee.2020.11.020 | 327 | 10.1016/j.gee.2020.11.020 | ChCl | C[N+](C)(C)CCO.[Cl-] | 4.3 | 10.1016/j.fluid.2017.03.015 | 578.15 | 10.1016/j.molliq.2020.114745 | 374.53 | 0.403 | Yes | 10.1021/acs.iecr.7b02382 | Type III
Myristic Acid | CCCCCCCCCCCCCC(=O)O | 45.75 | 10.1016/j.gee.2020.11.020 | 327 | 10.1016/j.gee.2020.11.020 | ChCl | C[N+](C)(C)CCO.[Cl-] | 4.3 | 10.1016/j.fluid.2017.03.015 | 578.15 | 10.1016/j.molliq.2020.114745 | 373.62 | 0.421 | Yes | 10.1021/acs.iecr.7b02382 | Type III
Myristic Acid | CCCCCCCCCCCCCC(=O)O | 45.75 | 10.1016/j.gee.2020.11.020 | 327 | 10.1016/j.gee.2020.11.020 | ChCl | C[N+](C)(C)CCO.[Cl-] | 4.3 | 10.1016/j.fluid.2017.03.015 | 578.15 | 10.1016/j.molliq.2020.114745 | 327.68 | 0.498 | Yes | 10.1021/acs.iecr.7b02382 | Type III
Myristic Acid | CCCCCCCCCCCCCC(=O)O | 45.75 | 10.1016/j.gee.2020.11.020 | 327 | 10.1016/j.gee.2020.11.020 | ChCl | C[N+](C)(C)CCO.[Cl-] | 4.3 | 10.1016/j.fluid.2017.03.015 | 578.15 | 10.1016/j.molliq.2020.114745 | 323.3 | 0.509 | Yes | 10.1021/acs.iecr.7b02382 | Type III
Myristic Acid | CCCCCCCCCCCCCC(=O)O | 45.75 | 10.1016/j.gee.2020.11.020 | 327 | 10.1016/j.gee.2020.11.020 | ChCl | C[N+](C)(C)CCO.[Cl-] | 4.3 | 10.1016/j.fluid.2017.03.015 | 578.15 | 10.1016/j.molliq.2020.114745 | 317.03 | 0.551 | Yes | 10.1021/acs.iecr.7b02382 | Type III
Myristic Acid | CCCCCCCCCCCCCC(=O)O | 45.75 | 10.1016/j.gee.2020.11.020 | 327 | 10.1016/j.gee.2020.11.020 | ChCl | C[N+](C)(C)CCO.[Cl-] | 4.3 | 10.1016/j.fluid.2017.03.015 | 578.15 | 10.1016/j.molliq.2020.114745 | 317.4 | 0.554 | Yes | 10.1021/acs.iecr.7b02382 | Type III
Myristic Acid | CCCCCCCCCCCCCC(=O)O | 45.75 | 10.1016/j.gee.2020.11.020 | 327 | 10.1016/j.gee.2020.11.020 | ChCl | C[N+](C)(C)CCO.[Cl-] | 4.3 | 10.1016/j.fluid.2017.03.015 | 578.15 | 10.1016/j.molliq.2020.114745 | 325.13 | 0.594 | Yes | 10.1021/acs.iecr.7b02382 | Type III
Myristic Acid | CCCCCCCCCCCCCC(=O)O | 45.75 | 10.1016/j.gee.2020.11.020 | 327 | 10.1016/j.gee.2020.11.020 | ChCl | C[N+](C)(C)CCO.[Cl-] | 4.3 | 10.1016/j.fluid.2017.03.015 | 578.15 | 10.1016/j.molliq.2020.114745 | 325.75 | 0.684 | Yes | 10.1021/acs.iecr.7b02382 | Type III
Myristic Acid | CCCCCCCCCCCCCC(=O)O | 45.75 | 10.1016/j.gee.2020.11.020 | 327 | 10.1016/j.gee.2020.11.020 | ChCl | C[N+](C)(C)CCO.[Cl-] | 4.3 | 10.1016/j.fluid.2017.03.015 | 578.15 | 10.1016/j.molliq.2020.114745 | 325.95 | 0.689 | Yes | 10.1021/acs.iecr.7b02382 | Type III
Myristic Acid | CCCCCCCCCCCCCC(=O)O | 45.75 | 10.1016/j.gee.2020.11.020 | 327 | 10.1016/j.gee.2020.11.020 | ChCl | C[N+](C)(C)CCO.[Cl-] | 4.3 | 10.1016/j.fluid.2017.03.015 | 578.15 | 10.1016/j.molliq.2020.114745 | 326.33 | 0.785 | Yes | 10.1021/acs.iecr.7b02382 | Type III
Myristic Acid | CCCCCCCCCCCCCC(=O)O | 45.75 | 10.1016/j.gee.2020.11.020 | 327 | 10.1016/j.gee.2020.11.020 | ChCl | C[N+](C)(C)CCO.[Cl-] | 4.3 | 10.1016/j.fluid.2017.03.015 | 578.15 | 10.1016/j.molliq.2020.114745 | 326.2 | 0.792 | Yes | 10.1021/acs.iecr.7b02382 | Type III
Myristic Acid | CCCCCCCCCCCCCC(=O)O | 45.75 | 10.1016/j.gee.2020.11.020 | 327 | 10.1016/j.gee.2020.11.020 | ChCl | C[N+](C)(C)CCO.[Cl-] | 4.3 | 10.1016/j.fluid.2017.03.015 | 578.15 | 10.1016/j.molliq.2020.114745 | 326.98 | 0.892 | Yes | 10.1021/acs.iecr.7b02382 | Type III
Myristic Acid | CCCCCCCCCCCCCC(=O)O | 45.75 | 10.1016/j.gee.2020.11.020 | 327 | 10.1016/j.gee.2020.11.020 | ChCl | C[N+](C)(C)CCO.[Cl-] | 4.3 | 10.1016/j.fluid.2017.03.015 | 578.15 | 10.1016/j.molliq.2020.114745 | 326.65 | 0.899 | Yes | 10.1021/acs.iecr.7b02382 | Type III
N-Benzyl-2-hydroxy-N,N-dimethylethanaminium chloride | C[N+](C)(CCO)Cc1ccccc1.[Cl-] | 87.3 | 10.1016/j.gee.2020.11.020 | 351.42 | 10.1016/j.gee.2020.11.020 | Urea | NC(N)=O | 14.6 | 10.1016/j.jcrysgro.2011.02.019 | 405.85 | 10.1016/j.jcrysgro.2011.02.019 | 238.15 | 0.67 | No | 10.1002/9783527818488 | Type III
o-Cresol | Cc1ccccc1O | 15.82 | 10.1016/j.gee.2020.11.020 | 304.18 | 10.1016/j.gee.2020.11.020 | ChCl | C[N+](C)(C)CCO.[Cl-] | 4.3 | 10.1016/j.fluid.2017.03.015 | 578.15 | 10.1016/j.molliq.2020.114745 | 348.3 | 0.546 | No | 10.1021/je300997v | Type III
o-Cresol | Cc1ccccc1O | 15.82 | 10.1016/j.gee.2020.11.020 | 304.18 | 10.1016/j.gee.2020.11.020 | ChCl | C[N+](C)(C)CCO.[Cl-] | 4.3 | 10.1016/j.fluid.2017.03.015 | 578.15 | 10.1016/j.molliq.2020.114745 | 321.8 | 0.601 | No | 10.1021/je300997v | Type III
o-Cresol | Cc1ccccc1O | 15.82 | 10.1016/j.gee.2020.11.020 | 304.18 | 10.1016/j.gee.2020.11.020 | ChCl | C[N+](C)(C)CCO.[Cl-] | 4.3 | 10.1016/j.fluid.2017.03.015 | 578.15 | 10.1016/j.molliq.2020.114745 | 295.3 | 0.643 | No | 10.1021/je300997v | Type III
o-Cresol | Cc1ccccc1O | 15.82 | 10.1016/j.gee.2020.11.020 | 304.18 | 10.1016/j.gee.2020.11.020 | ChCl | C[N+](C)(C)CCO.[Cl-] | 4.3 | 10.1016/j.fluid.2017.03.015 | 578.15 | 10.1016/j.molliq.2020.114745 | 249.4 | 0.75 | No | 10.1021/je300997v | Type III
o-Cresol | Cc1ccccc1O | 15.82 | 10.1016/j.gee.2020.11.020 | 304.18 | 10.1016/j.gee.2020.11.020 | ChCl | C[N+](C)(C)CCO.[Cl-] | 4.3 | 10.1016/j.fluid.2017.03.015 | 578.15 | 10.1016/j.molliq.2020.114745 | 250.3 | 0.797 | No | 10.1021/je300997v | Type III
o-Cresol | Cc1ccccc1O | 15.82 | 10.1016/j.gee.2020.11.020 | 304.18 | 10.1016/j.gee.2020.11.020 | ChCl | C[N+](C)(C)CCO.[Cl-] | 4.3 | 10.1016/j.fluid.2017.03.015 | 578.15 | 10.1016/j.molliq.2020.114745 | 251.4 | 0.834 | No | 10.1021/je300997v | Type III
o-Cresol | Cc1ccccc1O | 15.82 | 10.1016/j.gee.2020.11.020 | 304.18 | 10.1016/j.gee.2020.11.020 | ChCl | C[N+](C)(C)CCO.[Cl-] | 4.3 | 10.1016/j.fluid.2017.03.015 | 578.15 | 10.1016/j.molliq.2020.114745 | 279.5 | 0.857 | No | 10.1021/je300997v | Type III
o-Cresol | Cc1ccccc1O | 15.82 | 10.1016/j.gee.2020.11.020 | 304.18 | 10.1016/j.gee.2020.11.020 | ChCl | C[N+](C)(C)CCO.[Cl-] | 4.3 | 10.1016/j.fluid.2017.03.015 | 578.15 | 10.1016/j.molliq.2020.114745 | 283 | 0.909 | No | 10.1021/je300997v | Type III
Octadecan-1-ol | CCCCCCCCCCCCCCCCCCO | 65.35 | 10.1016/j.gee.2020.11.020 | 332.9 | 10.1016/j.gee.2020.11.020 | [N1111]Cl | C[N+](C)(C)C.[Cl-] | 20.49 | 10.1016/j.gee.2020.11.020 | 612.87 | 10.1016/j.gee.2020.11.020 | 435.4 | 0.298 | Yes | 10.1021/acs.jpcb.0c02386 | Type III
Octadecan-1-ol | CCCCCCCCCCCCCCCCCCO | 65.35 | 10.1016/j.gee.2020.11.020 | 332.9 | 10.1016/j.gee.2020.11.020 | [N1111]Cl | C[N+](C)(C)C.[Cl-] | 20.49 | 10.1016/j.gee.2020.11.020 | 612.87 | 10.1016/j.gee.2020.11.020 | 394.3 | 0.403 | Yes | 10.1021/acs.jpcb.0c02386 | Type III
Octadecan-1-ol | CCCCCCCCCCCCCCCCCCO | 65.35 | 10.1016/j.gee.2020.11.020 | 332.9 | 10.1016/j.gee.2020.11.020 | [N1111]Cl | C[N+](C)(C)C.[Cl-] | 20.49 | 10.1016/j.gee.2020.11.020 | 612.87 | 10.1016/j.gee.2020.11.020 | 340.7 | 0.493 | Yes | 10.1021/acs.jpcb.0c02386 | Type III
Octadecan-1-ol | CCCCCCCCCCCCCCCCCCO | 65.35 | 10.1016/j.gee.2020.11.020 | 332.9 | 10.1016/j.gee.2020.11.020 | [N1111]Cl | C[N+](C)(C)C.[Cl-] | 20.49 | 10.1016/j.gee.2020.11.020 | 612.87 | 10.1016/j.gee.2020.11.020 | 336.5 | 0.591 | Yes | 10.1021/acs.jpcb.0c02386 | Type III
Octadecan-1-ol | CCCCCCCCCCCCCCCCCCO | 65.35 | 10.1016/j.gee.2020.11.020 | 332.9 | 10.1016/j.gee.2020.11.020 | [N1111]Cl | C[N+](C)(C)C.[Cl-] | 20.49 | 10.1016/j.gee.2020.11.020 | 612.87 | 10.1016/j.gee.2020.11.020 | 333.5 | 0.695 | Yes | 10.1021/acs.jpcb.0c02386 | Type III
Octadecan-1-ol | CCCCCCCCCCCCCCCCCCO | 65.35 | 10.1016/j.gee.2020.11.020 | 332.9 | 10.1016/j.gee.2020.11.020 | [N4444]Cl | CCCC[N+](CCCC)(CCCC)CCCC.[Cl-] | 14.69 | 10.1021/acs.jpcb.0c02386 | 344 | 10.1021/acs.jpcb.0c02386 | 336.5 | 0.101 | Yes | 10.1021/acs.jpcb.0c02386 | Type III
Octadecan-1-ol | CCCCCCCCCCCCCCCCCCO | 65.35 | 10.1016/j.gee.2020.11.020 | 332.9 | 10.1016/j.gee.2020.11.020 | [N4444]Cl | CCCC[N+](CCCC)(CCCC)CCCC.[Cl-] | 14.69 | 10.1021/acs.jpcb.0c02386 | 344 | 10.1021/acs.jpcb.0c02386 | 331.3 | 0.2 | Yes | 10.1021/acs.jpcb.0c02386 | Type III
Octadecan-1-ol | CCCCCCCCCCCCCCCCCCO | 65.35 | 10.1016/j.gee.2020.11.020 | 332.9 | 10.1016/j.gee.2020.11.020 | [N4444]Cl | CCCC[N+](CCCC)(CCCC)CCCC.[Cl-] | 14.69 | 10.1021/acs.jpcb.0c02386 | 344 | 10.1021/acs.jpcb.0c02386 | 325.8 | 0.314 | Yes | 10.1021/acs.jpcb.0c02386 | Type III
Octadecan-1-ol | CCCCCCCCCCCCCCCCCCO | 65.35 | 10.1016/j.gee.2020.11.020 | 332.9 | 10.1016/j.gee.2020.11.020 | [N4444]Cl | CCCC[N+](CCCC)(CCCC)CCCC.[Cl-] | 14.69 | 10.1021/acs.jpcb.0c02386 | 344 | 10.1021/acs.jpcb.0c02386 | 321.7 | 0.405 | Yes | 10.1021/acs.jpcb.0c02386 | Type III
Octadecan-1-ol | CCCCCCCCCCCCCCCCCCO | 65.35 | 10.1016/j.gee.2020.11.020 | 332.9 | 10.1016/j.gee.2020.11.020 | [N4444]Cl | CCCC[N+](CCCC)(CCCC)CCCC.[Cl-] | 14.69 | 10.1021/acs.jpcb.0c02386 | 344 | 10.1021/acs.jpcb.0c02386 | 317 | 0.503 | Yes | 10.1021/acs.jpcb.0c02386 | Type III
Octadecan-1-ol | CCCCCCCCCCCCCCCCCCO | 65.35 | 10.1016/j.gee.2020.11.020 | 332.9 | 10.1016/j.gee.2020.11.020 | [N4444]Cl | CCCC[N+](CCCC)(CCCC)CCCC.[Cl-] | 14.69 | 10.1021/acs.jpcb.0c02386 | 344 | 10.1021/acs.jpcb.0c02386 | 313 | 0.608 | Yes | 10.1021/acs.jpcb.0c02386 | Type III
Octadecan-1-ol | CCCCCCCCCCCCCCCCCCO | 65.35 | 10.1016/j.gee.2020.11.020 | 332.9 | 10.1016/j.gee.2020.11.020 | [N4444]Cl | CCCC[N+](CCCC)(CCCC)CCCC.[Cl-] | 14.69 | 10.1021/acs.jpcb.0c02386 | 344 | 10.1021/acs.jpcb.0c02386 | 317.9 | 0.697 | Yes | 10.1021/acs.jpcb.0c02386 | Type III
Octadecan-1-ol | CCCCCCCCCCCCCCCCCCO | 65.35 | 10.1016/j.gee.2020.11.020 | 332.9 | 10.1016/j.gee.2020.11.020 | [N4444]Cl | CCCC[N+](CCCC)(CCCC)CCCC.[Cl-] | 14.69 | 10.1021/acs.jpcb.0c02386 | 344 | 10.1021/acs.jpcb.0c02386 | 324.5 | 0.799 | Yes | 10.1021/acs.jpcb.0c02386 | Type III
Octadecan-1-ol | CCCCCCCCCCCCCCCCCCO | 65.35 | 10.1016/j.gee.2020.11.020 | 332.9 | 10.1016/j.gee.2020.11.020 | [N4444]Cl | CCCC[N+](CCCC)(CCCC)CCCC.[Cl-] | 14.69 | 10.1021/acs.jpcb.0c02386 | 344 | 10.1021/acs.jpcb.0c02386 | 328.9 | 0.899 | Yes | 10.1021/acs.jpcb.0c02386 | Type III
Octadecan-1-ol | CCCCCCCCCCCCCCCCCCO | 65.35 | 10.1016/j.gee.2020.11.020 | 332.9 | 10.1016/j.gee.2020.11.020 | Betaine | C[N+](C)(C)CC(=O)[O-] | 17.98 | 10.1063/5.0052303 | 566 | 10.1063/5.0052303 | 529.6 | 0.101 | Yes | 10.1002/cssc.202001331 | Type III
Octadecan-1-ol | CCCCCCCCCCCCCCCCCCO | 65.35 | 10.1016/j.gee.2020.11.020 | 332.9 | 10.1016/j.gee.2020.11.020 | Betaine | C[N+](C)(C)CC(=O)[O-] | 17.98 | 10.1063/5.0052303 | 566 | 10.1063/5.0052303 | 497.3 | 0.202 | Yes | 10.1002/cssc.202001331 | Type III
Octadecan-1-ol | CCCCCCCCCCCCCCCCCCO | 65.35 | 10.1016/j.gee.2020.11.020 | 332.9 | 10.1016/j.gee.2020.11.020 | Betaine | C[N+](C)(C)CC(=O)[O-] | 17.98 | 10.1063/5.0052303 | 566 | 10.1063/5.0052303 | 459.7 | 0.302 | Yes | 10.1002/cssc.202001331 | Type III
Octadecan-1-ol | CCCCCCCCCCCCCCCCCCO | 65.35 | 10.1016/j.gee.2020.11.020 | 332.9 | 10.1016/j.gee.2020.11.020 | Betaine | C[N+](C)(C)CC(=O)[O-] | 17.98 | 10.1063/5.0052303 | 566 | 10.1063/5.0052303 | 415 | 0.402 | Yes | 10.1002/cssc.202001331 | Type III
Octadecan-1-ol | CCCCCCCCCCCCCCCCCCO | 65.35 | 10.1016/j.gee.2020.11.020 | 332.9 | 10.1016/j.gee.2020.11.020 | Betaine | C[N+](C)(C)CC(=O)[O-] | 17.98 | 10.1063/5.0052303 | 566 | 10.1063/5.0052303 | 389 | 0.502 | Yes | 10.1002/cssc.202001331 | Type III
Octadecan-1-ol | CCCCCCCCCCCCCCCCCCO | 65.35 | 10.1016/j.gee.2020.11.020 | 332.9 | 10.1016/j.gee.2020.11.020 | Betaine | C[N+](C)(C)CC(=O)[O-] | 17.98 | 10.1063/5.0052303 | 566 | 10.1063/5.0052303 | 344.2 | 0.601 | Yes | 10.1002/cssc.202001331 | Type III
Octadecan-1-ol | CCCCCCCCCCCCCCCCCCO | 65.35 | 10.1016/j.gee.2020.11.020 | 332.9 | 10.1016/j.gee.2020.11.020 | Betaine | C[N+](C)(C)CC(=O)[O-] | 17.98 | 10.1063/5.0052303 | 566 | 10.1063/5.0052303 | 335.4 | 0.7 | Yes | 10.1002/cssc.202001331 | Type III
Octadecan-1-ol | CCCCCCCCCCCCCCCCCCO | 65.35 | 10.1016/j.gee.2020.11.020 | 332.9 | 10.1016/j.gee.2020.11.020 | Betaine | C[N+](C)(C)CC(=O)[O-] | 17.98 | 10.1063/5.0052303 | 566 | 10.1063/5.0052303 | 334.8 | 0.8 | Yes | 10.1002/cssc.202001331 | Type III
Octadecan-1-ol | CCCCCCCCCCCCCCCCCCO | 65.35 | 10.1016/j.gee.2020.11.020 | 332.9 | 10.1016/j.gee.2020.11.020 | Betaine | C[N+](C)(C)CC(=O)[O-] | 17.98 | 10.1063/5.0052303 | 566 | 10.1063/5.0052303 | 332.1 | 0.9 | Yes | 10.1002/cssc.202001331 | Type III
Octadecan-1-ol | CCCCCCCCCCCCCCCCCCO | 65.35 | 10.1016/j.gee.2020.11.020 | 332.9 | 10.1016/j.gee.2020.11.020 | ChCl | C[N+](C)(C)CCO.[Cl-] | 4.3 | 10.1016/j.fluid.2017.03.015 | 578.15 | 10.1016/j.molliq.2020.114745 | 541.55 | 0.061 | Yes | 10.1021/acs.iecr.7b02382 | Type III
Octadecan-1-ol | CCCCCCCCCCCCCCCCCCO | 65.35 | 10.1016/j.gee.2020.11.020 | 332.9 | 10.1016/j.gee.2020.11.020 | ChCl | C[N+](C)(C)CCO.[Cl-] | 4.3 | 10.1016/j.fluid.2017.03.015 | 578.15 | 10.1016/j.molliq.2020.114745 | 510.18 | 0.099 | Yes | 10.1021/acs.iecr.7b02382 | Type III
Octadecan-1-ol | CCCCCCCCCCCCCCCCCCO | 65.35 | 10.1016/j.gee.2020.11.020 | 332.9 | 10.1016/j.gee.2020.11.020 | ChCl | C[N+](C)(C)CCO.[Cl-] | 4.3 | 10.1016/j.fluid.2017.03.015 | 578.15 | 10.1016/j.molliq.2020.114745 | 508.55 | 0.112 | Yes | 10.1021/acs.iecr.7b02382 | Type III
Octadecan-1-ol | CCCCCCCCCCCCCCCCCCO | 65.35 | 10.1016/j.gee.2020.11.020 | 332.9 | 10.1016/j.gee.2020.11.020 | ChCl | C[N+](C)(C)CCO.[Cl-] | 4.3 | 10.1016/j.fluid.2017.03.015 | 578.15 | 10.1016/j.molliq.2020.114745 | 477.25 | 0.15 | Yes | 10.1021/acs.iecr.7b02382 | Type III
Octadecan-1-ol | CCCCCCCCCCCCCCCCCCO | 65.35 | 10.1016/j.gee.2020.11.020 | 332.9 | 10.1016/j.gee.2020.11.020 | ChCl | C[N+](C)(C)CCO.[Cl-] | 4.3 | 10.1016/j.fluid.2017.03.015 | 578.15 | 10.1016/j.molliq.2020.114745 | 480.75 | 0.159 | Yes | 10.1021/acs.iecr.7b02382 | Type III
Octadecan-1-ol | CCCCCCCCCCCCCCCCCCO | 65.35 | 10.1016/j.gee.2020.11.020 | 332.9 | 10.1016/j.gee.2020.11.020 | ChCl | C[N+](C)(C)CCO.[Cl-] | 4.3 | 10.1016/j.fluid.2017.03.015 | 578.15 | 10.1016/j.molliq.2020.114745 | 456.75 | 0.2 | Yes | 10.1021/acs.iecr.7b02382 | Type III
Octadecan-1-ol | CCCCCCCCCCCCCCCCCCO | 65.35 | 10.1016/j.gee.2020.11.020 | 332.9 | 10.1016/j.gee.2020.11.020 | ChCl | C[N+](C)(C)CCO.[Cl-] | 4.3 | 10.1016/j.fluid.2017.03.015 | 578.15 | 10.1016/j.molliq.2020.114745 | 460.15 | 0.202 | Yes | 10.1021/acs.iecr.7b02382 | Type III
Octadecan-1-ol | CCCCCCCCCCCCCCCCCCO | 65.35 | 10.1016/j.gee.2020.11.020 | 332.9 | 10.1016/j.gee.2020.11.020 | ChCl | C[N+](C)(C)CCO.[Cl-] | 4.3 | 10.1016/j.fluid.2017.03.015 | 578.15 | 10.1016/j.molliq.2020.114745 | 413.48 | 0.249 | Yes | 10.1021/acs.iecr.7b02382 | Type III
Octadecan-1-ol | CCCCCCCCCCCCCCCCCCO | 65.35 | 10.1016/j.gee.2020.11.020 | 332.9 | 10.1016/j.gee.2020.11.020 | ChCl | C[N+](C)(C)CCO.[Cl-] | 4.3 | 10.1016/j.fluid.2017.03.015 | 578.15 | 10.1016/j.molliq.2020.114745 | 413.78 | 0.25 | Yes | 10.1021/acs.iecr.7b02382 | Type III
Octadecan-1-ol | CCCCCCCCCCCCCCCCCCO | 65.35 | 10.1016/j.gee.2020.11.020 | 332.9 | 10.1016/j.gee.2020.11.020 | ChCl | C[N+](C)(C)CCO.[Cl-] | 4.3 | 10.1016/j.fluid.2017.03.015 | 578.15 | 10.1016/j.molliq.2020.114745 | 418.65 | 0.252 | Yes | 10.1021/acs.iecr.7b02382 | Type III
Octadecan-1-ol | CCCCCCCCCCCCCCCCCCO | 65.35 | 10.1016/j.gee.2020.11.020 | 332.9 | 10.1016/j.gee.2020.11.020 | ChCl | C[N+](C)(C)CCO.[Cl-] | 4.3 | 10.1016/j.fluid.2017.03.015 | 578.15 | 10.1016/j.molliq.2020.114745 | 383.65 | 0.315 | Yes | 10.1021/acs.iecr.7b02382 | Type III
Octadecan-1-ol | CCCCCCCCCCCCCCCCCCO | 65.35 | 10.1016/j.gee.2020.11.020 | 332.9 | 10.1016/j.gee.2020.11.020 | ChCl | C[N+](C)(C)CCO.[Cl-] | 4.3 | 10.1016/j.fluid.2017.03.015 | 578.15 | 10.1016/j.molliq.2020.114745 | 373.95 | 0.35 | Yes | 10.1021/acs.iecr.7b02382 | Type III
Octadecan-1-ol | CCCCCCCCCCCCCCCCCCO | 65.35 | 10.1016/j.gee.2020.11.020 | 332.9 | 10.1016/j.gee.2020.11.020 | ChCl | C[N+](C)(C)CCO.[Cl-] | 4.3 | 10.1016/j.fluid.2017.03.015 | 578.15 | 10.1016/j.molliq.2020.114745 | 363.25 | 0.368 | Yes | 10.1021/acs.iecr.7b02382 | Type III
Octadecan-1-ol | CCCCCCCCCCCCCCCCCCO | 65.35 | 10.1016/j.gee.2020.11.020 | 332.9 | 10.1016/j.gee.2020.11.020 | ChCl | C[N+](C)(C)CCO.[Cl-] | 4.3 | 10.1016/j.fluid.2017.03.015 | 578.15 | 10.1016/j.molliq.2020.114745 | 339.48 | 0.4 | Yes | 10.1021/acs.iecr.7b02382 | Type III
Octadecan-1-ol | CCCCCCCCCCCCCCCCCCO | 65.35 | 10.1016/j.gee.2020.11.020 | 332.9 | 10.1016/j.gee.2020.11.020 | ChCl | C[N+](C)(C)CCO.[Cl-] | 4.3 | 10.1016/j.fluid.2017.03.015 | 578.15 | 10.1016/j.molliq.2020.114745 | 341.25 | 0.401 | Yes | 10.1021/acs.iecr.7b02382 | Type III
Octadecan-1-ol | CCCCCCCCCCCCCCCCCCO | 65.35 | 10.1016/j.gee.2020.11.020 | 332.9 | 10.1016/j.gee.2020.11.020 | ChCl | C[N+](C)(C)CCO.[Cl-] | 4.3 | 10.1016/j.fluid.2017.03.015 | 578.15 | 10.1016/j.molliq.2020.114745 | 344.82 | 0.413 | Yes | 10.1021/acs.iecr.7b02382 | Type III
Octadecan-1-ol | CCCCCCCCCCCCCCCCCCO | 65.35 | 10.1016/j.gee.2020.11.020 | 332.9 | 10.1016/j.gee.2020.11.020 | ChCl | C[N+](C)(C)CCO.[Cl-] | 4.3 | 10.1016/j.fluid.2017.03.015 | 578.15 | 10.1016/j.molliq.2020.114745 | 333.68 | 0.433 | Yes | 10.1021/acs.iecr.7b02382 | Type III
Octadecan-1-ol | CCCCCCCCCCCCCCCCCCO | 65.35 | 10.1016/j.gee.2020.11.020 | 332.9 | 10.1016/j.gee.2020.11.020 | ChCl | C[N+](C)(C)CCO.[Cl-] | 4.3 | 10.1016/j.fluid.2017.03.015 | 578.15 | 10.1016/j.molliq.2020.114745 | 328.32 | 0.498 | Yes | 10.1021/acs.iecr.7b02382 | Type III
Octadecan-1-ol | CCCCCCCCCCCCCCCCCCO | 65.35 | 10.1016/j.gee.2020.11.020 | 332.9 | 10.1016/j.gee.2020.11.020 | ChCl | C[N+](C)(C)CCO.[Cl-] | 4.3 | 10.1016/j.fluid.2017.03.015 | 578.15 | 10.1016/j.molliq.2020.114745 | 328.48 | 0.508 | Yes | 10.1021/acs.iecr.7b02382 | Type III
Octadecan-1-ol | CCCCCCCCCCCCCCCCCCO | 65.35 | 10.1016/j.gee.2020.11.020 | 332.9 | 10.1016/j.gee.2020.11.020 | ChCl | C[N+](C)(C)CCO.[Cl-] | 4.3 | 10.1016/j.fluid.2017.03.015 | 578.15 | 10.1016/j.molliq.2020.114745 | 329.98 | 0.597 | Yes | 10.1021/acs.iecr.7b02382 | Type III
Octadecan-1-ol | CCCCCCCCCCCCCCCCCCO | 65.35 | 10.1016/j.gee.2020.11.020 | 332.9 | 10.1016/j.gee.2020.11.020 | ChCl | C[N+](C)(C)CCO.[Cl-] | 4.3 | 10.1016/j.fluid.2017.03.015 | 578.15 | 10.1016/j.molliq.2020.114745 | 329.52 | 0.606 | Yes | 10.1021/acs.iecr.7b02382 | Type III
Octadecan-1-ol | CCCCCCCCCCCCCCCCCCO | 65.35 | 10.1016/j.gee.2020.11.020 | 332.9 | 10.1016/j.gee.2020.11.020 | ChCl | C[N+](C)(C)CCO.[Cl-] | 4.3 | 10.1016/j.fluid.2017.03.015 | 578.15 | 10.1016/j.molliq.2020.114745 | 330.58 | 0.681 | Yes | 10.1021/acs.iecr.7b02382 | Type III
Octadecan-1-ol | CCCCCCCCCCCCCCCCCCO | 65.35 | 10.1016/j.gee.2020.11.020 | 332.9 | 10.1016/j.gee.2020.11.020 | ChCl | C[N+](C)(C)CCO.[Cl-] | 4.3 | 10.1016/j.fluid.2017.03.015 | 578.15 | 10.1016/j.molliq.2020.114745 | 330.55 | 0.698 | Yes | 10.1021/acs.iecr.7b02382 | Type III
Octadecan-1-ol | CCCCCCCCCCCCCCCCCCO | 65.35 | 10.1016/j.gee.2020.11.020 | 332.9 | 10.1016/j.gee.2020.11.020 | ChCl | C[N+](C)(C)CCO.[Cl-] | 4.3 | 10.1016/j.fluid.2017.03.015 | 578.15 | 10.1016/j.molliq.2020.114745 | 331.58 | 0.795 | Yes | 10.1021/acs.iecr.7b02382 | Type III
Octadecan-1-ol | CCCCCCCCCCCCCCCCCCO | 65.35 | 10.1016/j.gee.2020.11.020 | 332.9 | 10.1016/j.gee.2020.11.020 | ChCl | C[N+](C)(C)CCO.[Cl-] | 4.3 | 10.1016/j.fluid.2017.03.015 | 578.15 | 10.1016/j.molliq.2020.114745 | 331.12 | 0.797 | Yes | 10.1021/acs.iecr.7b02382 | Type III
Octadecan-1-ol | CCCCCCCCCCCCCCCCCCO | 65.35 | 10.1016/j.gee.2020.11.020 | 332.9 | 10.1016/j.gee.2020.11.020 | ChCl | C[N+](C)(C)CCO.[Cl-] | 4.3 | 10.1016/j.fluid.2017.03.015 | 578.15 | 10.1016/j.molliq.2020.114745 | 332.2 | 0.85 | Yes | 10.1021/acs.iecr.7b02382 | Type III
Octadecan-1-ol | CCCCCCCCCCCCCCCCCCO | 65.35 | 10.1016/j.gee.2020.11.020 | 332.9 | 10.1016/j.gee.2020.11.020 | ChCl | C[N+](C)(C)CCO.[Cl-] | 4.3 | 10.1016/j.fluid.2017.03.015 | 578.15 | 10.1016/j.molliq.2020.114745 | 332.42 | 0.902 | Yes | 10.1021/acs.iecr.7b02382 | Type III
Oxalic Acid | O=C(O)C(=O)O | 18.58 | 10.1016/j.gee.2020.11.020 | 462.4 | 10.1016/j.gee.2020.11.020 | ChCl | C[N+](C)(C)CCO.[Cl-] | 4.3 | 10.1016/j.fluid.2017.03.015 | 578.15 | 10.1016/j.molliq.2020.114745 | 396 | 0.3 | Yes | 10.1021/ja048266j | Type III
Oxalic Acid | O=C(O)C(=O)O | 18.58 | 10.1016/j.gee.2020.11.020 | 462.4 | 10.1016/j.gee.2020.11.020 | ChCl | C[N+](C)(C)CCO.[Cl-] | 4.3 | 10.1016/j.fluid.2017.03.015 | 578.15 | 10.1016/j.molliq.2020.114745 | 381 | 0.35 | Yes | 10.1021/ja048266j | Type III
Oxalic Acid | O=C(O)C(=O)O | 18.58 | 10.1016/j.gee.2020.11.020 | 462.4 | 10.1016/j.gee.2020.11.020 | ChCl | C[N+](C)(C)CCO.[Cl-] | 4.3 | 10.1016/j.fluid.2017.03.015 | 578.15 | 10.1016/j.molliq.2020.114745 | 359 | 0.4 | Yes | 10.1021/ja048266j | Type III
Oxalic Acid | O=C(O)C(=O)O | 18.58 | 10.1016/j.gee.2020.11.020 | 462.4 | 10.1016/j.gee.2020.11.020 | ChCl | C[N+](C)(C)CCO.[Cl-] | 4.3 | 10.1016/j.fluid.2017.03.015 | 578.15 | 10.1016/j.molliq.2020.114745 | 349 | 0.45 | Yes | 10.1021/ja048266j | Type III
Oxalic Acid | O=C(O)C(=O)O | 18.58 | 10.1016/j.gee.2020.11.020 | 462.4 | 10.1016/j.gee.2020.11.020 | ChCl | C[N+](C)(C)CCO.[Cl-] | 4.3 | 10.1016/j.fluid.2017.03.015 | 578.15 | 10.1016/j.molliq.2020.114745 | 308 | 0.5 | Yes | 10.1021/ja048266j | Type III
Oxalic Acid | O=C(O)C(=O)O | 18.58 | 10.1016/j.gee.2020.11.020 | 462.4 | 10.1016/j.gee.2020.11.020 | ChCl | C[N+](C)(C)CCO.[Cl-] | 4.3 | 10.1016/j.fluid.2017.03.015 | 578.15 | 10.1016/j.molliq.2020.114745 | 326 | 0.55 | Yes | 10.1021/ja048266j | Type III
Oxalic Acid | O=C(O)C(=O)O | 18.58 | 10.1016/j.gee.2020.11.020 | 462.4 | 10.1016/j.gee.2020.11.020 | ChCl | C[N+](C)(C)CCO.[Cl-] | 4.3 | 10.1016/j.fluid.2017.03.015 | 578.15 | 10.1016/j.molliq.2020.114745 | 328 | 0.6 | Yes | 10.1021/ja048266j | Type III
Oxalic Acid | O=C(O)C(=O)O | 18.58 | 10.1016/j.gee.2020.11.020 | 462.4 | 10.1016/j.gee.2020.11.020 | ChCl | C[N+](C)(C)CCO.[Cl-] | 4.3 | 10.1016/j.fluid.2017.03.015 | 578.15 | 10.1016/j.molliq.2020.114745 | 351 | 0.65 | Yes | 10.1021/ja048266j | Type III
Oxalic Acid | O=C(O)C(=O)O | 18.58 | 10.1016/j.gee.2020.11.020 | 462.4 | 10.1016/j.gee.2020.11.020 | ChCl | C[N+](C)(C)CCO.[Cl-] | 4.3 | 10.1016/j.fluid.2017.03.015 | 578.15 | 10.1016/j.molliq.2020.114745 | 361 | 0.7 | Yes | 10.1021/ja048266j | Type III
Palmitic Acid | CCCCCCCCCCCCCCCC(=O)O | 51.02 | 10.1016/j.gee.2020.11.020 | 336.8 | 10.1016/j.gee.2020.11.020 | [N1111]Cl | C[N+](C)(C)C.[Cl-] | 20.49 | 10.1016/j.gee.2020.11.020 | 612.87 | 10.1016/j.gee.2020.11.020 | 573.25 | 0.103 | Yes | 10.1016/j.fluid.2017.04.007 | Type III
Palmitic Acid | CCCCCCCCCCCCCCCC(=O)O | 51.02 | 10.1016/j.gee.2020.11.020 | 336.8 | 10.1016/j.gee.2020.11.020 | [N1111]Cl | C[N+](C)(C)C.[Cl-] | 20.49 | 10.1016/j.gee.2020.11.020 | 612.87 | 10.1016/j.gee.2020.11.020 | 525.25 | 0.194 | Yes | 10.1016/j.fluid.2017.04.007 | Type III
Palmitic Acid | CCCCCCCCCCCCCCCC(=O)O | 51.02 | 10.1016/j.gee.2020.11.020 | 336.8 | 10.1016/j.gee.2020.11.020 | [N1111]Cl | C[N+](C)(C)C.[Cl-] | 20.49 | 10.1016/j.gee.2020.11.020 | 612.87 | 10.1016/j.gee.2020.11.020 | 473.75 | 0.316 | Yes | 10.1016/j.fluid.2017.04.007 | Type III
Palmitic Acid | CCCCCCCCCCCCCCCC(=O)O | 51.02 | 10.1016/j.gee.2020.11.020 | 336.8 | 10.1016/j.gee.2020.11.020 | [N1111]Cl | C[N+](C)(C)C.[Cl-] | 20.49 | 10.1016/j.gee.2020.11.020 | 612.87 | 10.1016/j.gee.2020.11.020 | 429.25 | 0.408 | Yes | 10.1016/j.fluid.2017.04.007 | Type III
Palmitic Acid | CCCCCCCCCCCCCCCC(=O)O | 51.02 | 10.1016/j.gee.2020.11.020 | 336.8 | 10.1016/j.gee.2020.11.020 | [N1111]Cl | C[N+](C)(C)C.[Cl-] | 20.49 | 10.1016/j.gee.2020.11.020 | 612.87 | 10.1016/j.gee.2020.11.020 | 387.95 | 0.51 | Yes | 10.1016/j.fluid.2017.04.007 | Type III
Palmitic Acid | CCCCCCCCCCCCCCCC(=O)O | 51.02 | 10.1016/j.gee.2020.11.020 | 336.8 | 10.1016/j.gee.2020.11.020 | [N1111]Cl | C[N+](C)(C)C.[Cl-] | 20.49 | 10.1016/j.gee.2020.11.020 | 612.87 | 10.1016/j.gee.2020.11.020 | 333.45 | 0.597 | Yes | 10.1016/j.fluid.2017.04.007 | Type III
Palmitic Acid | CCCCCCCCCCCCCCCC(=O)O | 51.02 | 10.1016/j.gee.2020.11.020 | 336.8 | 10.1016/j.gee.2020.11.020 | [N1111]Cl | C[N+](C)(C)C.[Cl-] | 20.49 | 10.1016/j.gee.2020.11.020 | 612.87 | 10.1016/j.gee.2020.11.020 | 331.46 | 0.598 | Yes | 10.1016/j.fluid.2017.04.007 | Type III
Palmitic Acid | CCCCCCCCCCCCCCCC(=O)O | 51.02 | 10.1016/j.gee.2020.11.020 | 336.8 | 10.1016/j.gee.2020.11.020 | [N1111]Cl | C[N+](C)(C)C.[Cl-] | 20.49 | 10.1016/j.gee.2020.11.020 | 612.87 | 10.1016/j.gee.2020.11.020 | 334.25 | 0.683 | Yes | 10.1016/j.fluid.2017.04.007 | Type III
Palmitic Acid | CCCCCCCCCCCCCCCC(=O)O | 51.02 | 10.1016/j.gee.2020.11.020 | 336.8 | 10.1016/j.gee.2020.11.020 | [N1111]Cl | C[N+](C)(C)C.[Cl-] | 20.49 | 10.1016/j.gee.2020.11.020 | 612.87 | 10.1016/j.gee.2020.11.020 | 331.36 | 0.699 | Yes | 10.1016/j.fluid.2017.04.007 | Type III
Palmitic Acid | CCCCCCCCCCCCCCCC(=O)O | 51.02 | 10.1016/j.gee.2020.11.020 | 336.8 | 10.1016/j.gee.2020.11.020 | [N1111]Cl | C[N+](C)(C)C.[Cl-] | 20.49 | 10.1016/j.gee.2020.11.020 | 612.87 | 10.1016/j.gee.2020.11.020 | 332.4 | 0.796 | Yes | 10.1016/j.fluid.2017.04.007 | Type III
Palmitic Acid | CCCCCCCCCCCCCCCC(=O)O | 51.02 | 10.1016/j.gee.2020.11.020 | 336.8 | 10.1016/j.gee.2020.11.020 | [N1111]Cl | C[N+](C)(C)C.[Cl-] | 20.49 | 10.1016/j.gee.2020.11.020 | 612.87 | 10.1016/j.gee.2020.11.020 | 335.05 | 0.812 | Yes | 10.1016/j.fluid.2017.04.007 | Type III
Palmitic Acid | CCCCCCCCCCCCCCCC(=O)O | 51.02 | 10.1016/j.gee.2020.11.020 | 336.8 | 10.1016/j.gee.2020.11.020 | [N1111]Cl | C[N+](C)(C)C.[Cl-] | 20.49 | 10.1016/j.gee.2020.11.020 | 612.87 | 10.1016/j.gee.2020.11.020 | 335.05 | 0.891 | Yes | 10.1016/j.fluid.2017.04.007 | Type III
Palmitic Acid | CCCCCCCCCCCCCCCC(=O)O | 51.02 | 10.1016/j.gee.2020.11.020 | 336.8 | 10.1016/j.gee.2020.11.020 | [N1111]Cl | C[N+](C)(C)C.[Cl-] | 20.49 | 10.1016/j.gee.2020.11.020 | 612.87 | 10.1016/j.gee.2020.11.020 | 335.15 | 0.896 | Yes | 10.1016/j.fluid.2017.04.007 | Type III
Palmitic Acid | CCCCCCCCCCCCCCCC(=O)O | 51.02 | 10.1016/j.gee.2020.11.020 | 336.8 | 10.1016/j.gee.2020.11.020 | [N2222]Cl | CC[N+](CC)(CC)CC.[Cl-] | 51.24 | 10.1016/j.gee.2020.11.020 | 535.4 | 10.1016/j.gee.2020.11.020 | 483.65 | 0.093 | Yes | 10.1016/j.fluid.2017.04.007 | Type III
Palmitic Acid | CCCCCCCCCCCCCCCC(=O)O | 51.02 | 10.1016/j.gee.2020.11.020 | 336.8 | 10.1016/j.gee.2020.11.020 | [N2222]Cl | CC[N+](CC)(CC)CC.[Cl-] | 51.24 | 10.1016/j.gee.2020.11.020 | 535.4 | 10.1016/j.gee.2020.11.020 | 442.25 | 0.218 | Yes | 10.1016/j.fluid.2017.04.007 | Type III
Palmitic Acid | CCCCCCCCCCCCCCCC(=O)O | 51.02 | 10.1016/j.gee.2020.11.020 | 336.8 | 10.1016/j.gee.2020.11.020 | [N2222]Cl | CC[N+](CC)(CC)CC.[Cl-] | 51.24 | 10.1016/j.gee.2020.11.020 | 535.4 | 10.1016/j.gee.2020.11.020 | 407.25 | 0.301 | Yes | 10.1016/j.fluid.2017.04.007 | Type III
Palmitic Acid | CCCCCCCCCCCCCCCC(=O)O | 51.02 | 10.1016/j.gee.2020.11.020 | 336.8 | 10.1016/j.gee.2020.11.020 | [N2222]Cl | CC[N+](CC)(CC)CC.[Cl-] | 51.24 | 10.1016/j.gee.2020.11.020 | 535.4 | 10.1016/j.gee.2020.11.020 | 362.95 | 0.413 | Yes | 10.1016/j.fluid.2017.04.007 | Type III
Palmitic Acid | CCCCCCCCCCCCCCCC(=O)O | 51.02 | 10.1016/j.gee.2020.11.020 | 336.8 | 10.1016/j.gee.2020.11.020 | [N2222]Cl | CC[N+](CC)(CC)CC.[Cl-] | 51.24 | 10.1016/j.gee.2020.11.020 | 535.4 | 10.1016/j.gee.2020.11.020 | 330.98 | 0.497 | Yes | 10.1016/j.fluid.2017.04.007 | Type III
Palmitic Acid | CCCCCCCCCCCCCCCC(=O)O | 51.02 | 10.1016/j.gee.2020.11.020 | 336.8 | 10.1016/j.gee.2020.11.020 | [N2222]Cl | CC[N+](CC)(CC)CC.[Cl-] | 51.24 | 10.1016/j.gee.2020.11.020 | 535.4 | 10.1016/j.gee.2020.11.020 | 333.05 | 0.516 | Yes | 10.1016/j.fluid.2017.04.007 | Type III
Palmitic Acid | CCCCCCCCCCCCCCCC(=O)O | 51.02 | 10.1016/j.gee.2020.11.020 | 336.8 | 10.1016/j.gee.2020.11.020 | [N2222]Cl | CC[N+](CC)(CC)CC.[Cl-] | 51.24 | 10.1016/j.gee.2020.11.020 | 535.4 | 10.1016/j.gee.2020.11.020 | 323.35 | 0.591 | Yes | 10.1016/j.fluid.2017.04.007 | Type III
Palmitic Acid | CCCCCCCCCCCCCCCC(=O)O | 51.02 | 10.1016/j.gee.2020.11.020 | 336.8 | 10.1016/j.gee.2020.11.020 | [N2222]Cl | CC[N+](CC)(CC)CC.[Cl-] | 51.24 | 10.1016/j.gee.2020.11.020 | 535.4 | 10.1016/j.gee.2020.11.020 | 323.35 | 0.591 | Yes | 10.1016/j.fluid.2017.04.007 | Type III
Palmitic Acid | CCCCCCCCCCCCCCCC(=O)O | 51.02 | 10.1016/j.gee.2020.11.020 | 336.8 | 10.1016/j.gee.2020.11.020 | [N2222]Cl | CC[N+](CC)(CC)CC.[Cl-] | 51.24 | 10.1016/j.gee.2020.11.020 | 535.4 | 10.1016/j.gee.2020.11.020 | 319.93 | 0.594 | Yes | 10.1016/j.fluid.2017.04.007 | Type III
Palmitic Acid | CCCCCCCCCCCCCCCC(=O)O | 51.02 | 10.1016/j.gee.2020.11.020 | 336.8 | 10.1016/j.gee.2020.11.020 | [N2222]Cl | CC[N+](CC)(CC)CC.[Cl-] | 51.24 | 10.1016/j.gee.2020.11.020 | 535.4 | 10.1016/j.gee.2020.11.020 | 319.93 | 0.594 | Yes | 10.1016/j.fluid.2017.04.007 | Type III
Palmitic Acid | CCCCCCCCCCCCCCCC(=O)O | 51.02 | 10.1016/j.gee.2020.11.020 | 336.8 | 10.1016/j.gee.2020.11.020 | [N2222]Cl | CC[N+](CC)(CC)CC.[Cl-] | 51.24 | 10.1016/j.gee.2020.11.020 | 535.4 | 10.1016/j.gee.2020.11.020 | 327.25 | 0.69 | Yes | 10.1016/j.fluid.2017.04.007 | Type III
Palmitic Acid | CCCCCCCCCCCCCCCC(=O)O | 51.02 | 10.1016/j.gee.2020.11.020 | 336.8 | 10.1016/j.gee.2020.11.020 | [N2222]Cl | CC[N+](CC)(CC)CC.[Cl-] | 51.24 | 10.1016/j.gee.2020.11.020 | 535.4 | 10.1016/j.gee.2020.11.020 | 327.25 | 0.69 | Yes | 10.1016/j.fluid.2017.04.007 | Type III
Palmitic Acid | CCCCCCCCCCCCCCCC(=O)O | 51.02 | 10.1016/j.gee.2020.11.020 | 336.8 | 10.1016/j.gee.2020.11.020 | [N2222]Cl | CC[N+](CC)(CC)CC.[Cl-] | 51.24 | 10.1016/j.gee.2020.11.020 | 535.4 | 10.1016/j.gee.2020.11.020 | 326.01 | 0.698 | Yes | 10.1016/j.fluid.2017.04.007 | Type III
Palmitic Acid | CCCCCCCCCCCCCCCC(=O)O | 51.02 | 10.1016/j.gee.2020.11.020 | 336.8 | 10.1016/j.gee.2020.11.020 | [N2222]Cl | CC[N+](CC)(CC)CC.[Cl-] | 51.24 | 10.1016/j.gee.2020.11.020 | 535.4 | 10.1016/j.gee.2020.11.020 | 332.75 | 0.796 | Yes | 10.1016/j.fluid.2017.04.007 | Type III
Palmitic Acid | CCCCCCCCCCCCCCCC(=O)O | 51.02 | 10.1016/j.gee.2020.11.020 | 336.8 | 10.1016/j.gee.2020.11.020 | [N2222]Cl | CC[N+](CC)(CC)CC.[Cl-] | 51.24 | 10.1016/j.gee.2020.11.020 | 535.4 | 10.1016/j.gee.2020.11.020 | 332.69 | 0.801 | Yes | 10.1016/j.fluid.2017.04.007 | Type III
Palmitic Acid | CCCCCCCCCCCCCCCC(=O)O | 51.02 | 10.1016/j.gee.2020.11.020 | 336.8 | 10.1016/j.gee.2020.11.020 | [N2222]Cl | CC[N+](CC)(CC)CC.[Cl-] | 51.24 | 10.1016/j.gee.2020.11.020 | 535.4 | 10.1016/j.gee.2020.11.020 | 335.79 | 0.9 | Yes | 10.1016/j.fluid.2017.04.007 | Type III
Palmitic Acid | CCCCCCCCCCCCCCCC(=O)O | 51.02 | 10.1016/j.gee.2020.11.020 | 336.8 | 10.1016/j.gee.2020.11.020 | [N2222]Cl | CC[N+](CC)(CC)CC.[Cl-] | 51.24 | 10.1016/j.gee.2020.11.020 | 535.4 | 10.1016/j.gee.2020.11.020 | 333.35 | 0.902 | Yes | 10.1016/j.fluid.2017.04.007 | Type III
Palmitic Acid | CCCCCCCCCCCCCCCC(=O)O | 51.02 | 10.1016/j.gee.2020.11.020 | 336.8 | 10.1016/j.gee.2020.11.020 | [N3333]Cl | CCC[N+](CCC)(CCC)CCC.[Cl-] | 66.58 | 10.1016/j.gee.2020.11.020 | 502.4 | 10.1016/j.gee.2020.11.020 | 444.22 | 0.1 | Yes | 10.1016/j.fluid.2017.04.007 | Type III
Palmitic Acid | CCCCCCCCCCCCCCCC(=O)O | 51.02 | 10.1016/j.gee.2020.11.020 | 336.8 | 10.1016/j.gee.2020.11.020 | [N3333]Cl | CCC[N+](CCC)(CCC)CCC.[Cl-] | 66.58 | 10.1016/j.gee.2020.11.020 | 502.4 | 10.1016/j.gee.2020.11.020 | 398.65 | 0.2 | Yes | 10.1016/j.fluid.2017.04.007 | Type III
Palmitic Acid | CCCCCCCCCCCCCCCC(=O)O | 51.02 | 10.1016/j.gee.2020.11.020 | 336.8 | 10.1016/j.gee.2020.11.020 | [N3333]Cl | CCC[N+](CCC)(CCC)CCC.[Cl-] | 66.58 | 10.1016/j.gee.2020.11.020 | 502.4 | 10.1016/j.gee.2020.11.020 | 363.05 | 0.3 | Yes | 10.1016/j.fluid.2017.04.007 | Type III
Palmitic Acid | CCCCCCCCCCCCCCCC(=O)O | 51.02 | 10.1016/j.gee.2020.11.020 | 336.8 | 10.1016/j.gee.2020.11.020 | [N3333]Cl | CCC[N+](CCC)(CCC)CCC.[Cl-] | 66.58 | 10.1016/j.gee.2020.11.020 | 502.4 | 10.1016/j.gee.2020.11.020 | 324.55 | 0.4 | Yes | 10.1016/j.fluid.2017.04.007 | Type III
Palmitic Acid | CCCCCCCCCCCCCCCC(=O)O | 51.02 | 10.1016/j.gee.2020.11.020 | 336.8 | 10.1016/j.gee.2020.11.020 | [N3333]Cl | CCC[N+](CCC)(CCC)CCC.[Cl-] | 66.58 | 10.1016/j.gee.2020.11.020 | 502.4 | 10.1016/j.gee.2020.11.020 | 306.67 | 0.496 | Yes | 10.1016/j.fluid.2017.04.007 | Type III
Palmitic Acid | CCCCCCCCCCCCCCCC(=O)O | 51.02 | 10.1016/j.gee.2020.11.020 | 336.8 | 10.1016/j.gee.2020.11.020 | [N3333]Cl | CCC[N+](CCC)(CCC)CCC.[Cl-] | 66.58 | 10.1016/j.gee.2020.11.020 | 502.4 | 10.1016/j.gee.2020.11.020 | 304.02 | 0.501 | Yes | 10.1016/j.fluid.2017.04.007 | Type III
Palmitic Acid | CCCCCCCCCCCCCCCC(=O)O | 51.02 | 10.1016/j.gee.2020.11.020 | 336.8 | 10.1016/j.gee.2020.11.020 | [N3333]Cl | CCC[N+](CCC)(CCC)CCC.[Cl-] | 66.58 | 10.1016/j.gee.2020.11.020 | 502.4 | 10.1016/j.gee.2020.11.020 | 304.08 | 0.505 | Yes | 10.1016/j.fluid.2017.04.007 | Type III
Palmitic Acid | CCCCCCCCCCCCCCCC(=O)O | 51.02 | 10.1016/j.gee.2020.11.020 | 336.8 | 10.1016/j.gee.2020.11.020 | [N3333]Cl | CCC[N+](CCC)(CCC)CCC.[Cl-] | 66.58 | 10.1016/j.gee.2020.11.020 | 502.4 | 10.1016/j.gee.2020.11.020 | 321.91 | 0.594 | Yes | 10.1016/j.fluid.2017.04.007 | Type III
Palmitic Acid | CCCCCCCCCCCCCCCC(=O)O | 51.02 | 10.1016/j.gee.2020.11.020 | 336.8 | 10.1016/j.gee.2020.11.020 | [N3333]Cl | CCC[N+](CCC)(CCC)CCC.[Cl-] | 66.58 | 10.1016/j.gee.2020.11.020 | 502.4 | 10.1016/j.gee.2020.11.020 | 317.55 | 0.6 | Yes | 10.1016/j.fluid.2017.04.007 | Type III
Palmitic Acid | CCCCCCCCCCCCCCCC(=O)O | 51.02 | 10.1016/j.gee.2020.11.020 | 336.8 | 10.1016/j.gee.2020.11.020 | [N3333]Cl | CCC[N+](CCC)(CCC)CCC.[Cl-] | 66.58 | 10.1016/j.gee.2020.11.020 | 502.4 | 10.1016/j.gee.2020.11.020 | 316.35 | 0.605 | Yes | 10.1016/j.fluid.2017.04.007 | Type III
Palmitic Acid | CCCCCCCCCCCCCCCC(=O)O | 51.02 | 10.1016/j.gee.2020.11.020 | 336.8 | 10.1016/j.gee.2020.11.020 | [N3333]Cl | CCC[N+](CCC)(CCC)CCC.[Cl-] | 66.58 | 10.1016/j.gee.2020.11.020 | 502.4 | 10.1016/j.gee.2020.11.020 | 323.75 | 0.689 | Yes | 10.1016/j.fluid.2017.04.007 | Type III
Palmitic Acid | CCCCCCCCCCCCCCCC(=O)O | 51.02 | 10.1016/j.gee.2020.11.020 | 336.8 | 10.1016/j.gee.2020.11.020 | [N3333]Cl | CCC[N+](CCC)(CCC)CCC.[Cl-] | 66.58 | 10.1016/j.gee.2020.11.020 | 502.4 | 10.1016/j.gee.2020.11.020 | 323.95 | 0.704 | Yes | 10.1016/j.fluid.2017.04.007 | Type III
Palmitic Acid | CCCCCCCCCCCCCCCC(=O)O | 51.02 | 10.1016/j.gee.2020.11.020 | 336.8 | 10.1016/j.gee.2020.11.020 | [N3333]Cl | CCC[N+](CCC)(CCC)CCC.[Cl-] | 66.58 | 10.1016/j.gee.2020.11.020 | 502.4 | 10.1016/j.gee.2020.11.020 | 330.81 | 0.799 | Yes | 10.1016/j.fluid.2017.04.007 | Type III
Palmitic Acid | CCCCCCCCCCCCCCCC(=O)O | 51.02 | 10.1016/j.gee.2020.11.020 | 336.8 | 10.1016/j.gee.2020.11.020 | [N3333]Cl | CCC[N+](CCC)(CCC)CCC.[Cl-] | 66.58 | 10.1016/j.gee.2020.11.020 | 502.4 | 10.1016/j.gee.2020.11.020 | 329.25 | 0.818 | Yes | 10.1016/j.fluid.2017.04.007 | Type III
Palmitic Acid | CCCCCCCCCCCCCCCC(=O)O | 51.02 | 10.1016/j.gee.2020.11.020 | 336.8 | 10.1016/j.gee.2020.11.020 | [N3333]Cl | CCC[N+](CCC)(CCC)CCC.[Cl-] | 66.58 | 10.1016/j.gee.2020.11.020 | 502.4 | 10.1016/j.gee.2020.11.020 | 335.55 | 0.896 | Yes | 10.1016/j.fluid.2017.04.007 | Type III
Palmitic Acid | CCCCCCCCCCCCCCCC(=O)O | 51.02 | 10.1016/j.gee.2020.11.020 | 336.8 | 10.1016/j.gee.2020.11.020 | [N3333]Cl | CCC[N+](CCC)(CCC)CCC.[Cl-] | 66.58 | 10.1016/j.gee.2020.11.020 | 502.4 | 10.1016/j.gee.2020.11.020 | 336.45 | 0.901 | Yes | 10.1016/j.fluid.2017.04.007 | Type III
Palmitic Acid | CCCCCCCCCCCCCCCC(=O)O | 51.02 | 10.1016/j.gee.2020.11.020 | 336.8 | 10.1016/j.gee.2020.11.020 | [N4444]Cl | CCCC[N+](CCCC)(CCCC)CCCC.[Cl-] | 14.69 | 10.1021/acs.jpcb.0c02386 | 344 | 10.1021/acs.jpcb.0c02386 | 333.6 | 0.101 | Yes | 10.1021/acs.jpcb.0c02386 | Type III
Palmitic Acid | CCCCCCCCCCCCCCCC(=O)O | 51.02 | 10.1016/j.gee.2020.11.020 | 336.8 | 10.1016/j.gee.2020.11.020 | [N4444]Cl | CCCC[N+](CCCC)(CCCC)CCCC.[Cl-] | 14.69 | 10.1021/acs.jpcb.0c02386 | 344 | 10.1021/acs.jpcb.0c02386 | 322.2 | 0.201 | Yes | 10.1021/acs.jpcb.0c02386 | Type III
Palmitic Acid | CCCCCCCCCCCCCCCC(=O)O | 51.02 | 10.1016/j.gee.2020.11.020 | 336.8 | 10.1016/j.gee.2020.11.020 | [N4444]Cl | CCCC[N+](CCCC)(CCCC)CCCC.[Cl-] | 14.69 | 10.1021/acs.jpcb.0c02386 | 344 | 10.1021/acs.jpcb.0c02386 | 313.6 | 0.295 | Yes | 10.1021/acs.jpcb.0c02386 | Type III
Palmitic Acid | CCCCCCCCCCCCCCCC(=O)O | 51.02 | 10.1016/j.gee.2020.11.020 | 336.8 | 10.1016/j.gee.2020.11.020 | [N4444]Cl | CCCC[N+](CCCC)(CCCC)CCCC.[Cl-] | 14.69 | 10.1021/acs.jpcb.0c02386 | 344 | 10.1021/acs.jpcb.0c02386 | 303.8 | 0.403 | Yes | 10.1021/acs.jpcb.0c02386 | Type III
Palmitic Acid | CCCCCCCCCCCCCCCC(=O)O | 51.02 | 10.1016/j.gee.2020.11.020 | 336.8 | 10.1016/j.gee.2020.11.020 | [N4444]Cl | CCCC[N+](CCCC)(CCCC)CCCC.[Cl-] | 14.69 | 10.1021/acs.jpcb.0c02386 | 344 | 10.1021/acs.jpcb.0c02386 | 298.4 | 0.51 | Yes | 10.1021/acs.jpcb.0c02386 | Type III
Palmitic Acid | CCCCCCCCCCCCCCCC(=O)O | 51.02 | 10.1016/j.gee.2020.11.020 | 336.8 | 10.1016/j.gee.2020.11.020 | [N4444]Cl | CCCC[N+](CCCC)(CCCC)CCCC.[Cl-] | 14.69 | 10.1021/acs.jpcb.0c02386 | 344 | 10.1021/acs.jpcb.0c02386 | 307.7 | 0.608 | Yes | 10.1021/acs.jpcb.0c02386 | Type III
Palmitic Acid | CCCCCCCCCCCCCCCC(=O)O | 51.02 | 10.1016/j.gee.2020.11.020 | 336.8 | 10.1016/j.gee.2020.11.020 | [N4444]Cl | CCCC[N+](CCCC)(CCCC)CCCC.[Cl-] | 14.69 | 10.1021/acs.jpcb.0c02386 | 344 | 10.1021/acs.jpcb.0c02386 | 316 | 0.702 | Yes | 10.1021/acs.jpcb.0c02386 | Type III
Palmitic Acid | CCCCCCCCCCCCCCCC(=O)O | 51.02 | 10.1016/j.gee.2020.11.020 | 336.8 | 10.1016/j.gee.2020.11.020 | [N4444]Cl | CCCC[N+](CCCC)(CCCC)CCCC.[Cl-] | 14.69 | 10.1021/acs.jpcb.0c02386 | 344 | 10.1021/acs.jpcb.0c02386 | 326.8 | 0.817 | Yes | 10.1021/acs.jpcb.0c02386 | Type III
Palmitic Acid | CCCCCCCCCCCCCCCC(=O)O | 51.02 | 10.1016/j.gee.2020.11.020 | 336.8 | 10.1016/j.gee.2020.11.020 | [N4444]Cl | CCCC[N+](CCCC)(CCCC)CCCC.[Cl-] | 14.69 | 10.1021/acs.jpcb.0c02386 | 344 | 10.1021/acs.jpcb.0c02386 | 331.4 | 0.893 | Yes | 10.1021/acs.jpcb.0c02386 | Type III
Palmitic Acid | CCCCCCCCCCCCCCCC(=O)O | 51.02 | 10.1016/j.gee.2020.11.020 | 336.8 | 10.1016/j.gee.2020.11.020 | ChCl | C[N+](C)(C)CCO.[Cl-] | 4.3 | 10.1016/j.fluid.2017.03.015 | 578.15 | 10.1016/j.molliq.2020.114745 | 539.52 | 0.105 | Yes | 10.1021/acs.iecr.7b02382 | Type III
Palmitic Acid | CCCCCCCCCCCCCCCC(=O)O | 51.02 | 10.1016/j.gee.2020.11.020 | 336.8 | 10.1016/j.gee.2020.11.020 | ChCl | C[N+](C)(C)CCO.[Cl-] | 4.3 | 10.1016/j.fluid.2017.03.015 | 578.15 | 10.1016/j.molliq.2020.114745 | 517.95 | 0.15 | Yes | 10.1021/acs.iecr.7b02382 | Type III
Palmitic Acid | CCCCCCCCCCCCCCCC(=O)O | 51.02 | 10.1016/j.gee.2020.11.020 | 336.8 | 10.1016/j.gee.2020.11.020 | ChCl | C[N+](C)(C)CCO.[Cl-] | 4.3 | 10.1016/j.fluid.2017.03.015 | 578.15 | 10.1016/j.molliq.2020.114745 | 502.18 | 0.197 | Yes | 10.1021/acs.iecr.7b02382 | Type III
Palmitic Acid | CCCCCCCCCCCCCCCC(=O)O | 51.02 | 10.1016/j.gee.2020.11.020 | 336.8 | 10.1016/j.gee.2020.11.020 | ChCl | C[N+](C)(C)CCO.[Cl-] | 4.3 | 10.1016/j.fluid.2017.03.015 | 578.15 | 10.1016/j.molliq.2020.114745 | 473.58 | 0.25 | Yes | 10.1021/acs.iecr.7b02382 | Type III
Palmitic Acid | CCCCCCCCCCCCCCCC(=O)O | 51.02 | 10.1016/j.gee.2020.11.020 | 336.8 | 10.1016/j.gee.2020.11.020 | ChCl | C[N+](C)(C)CCO.[Cl-] | 4.3 | 10.1016/j.fluid.2017.03.015 | 578.15 | 10.1016/j.molliq.2020.114745 | 443.48 | 0.327 | Yes | 10.1021/acs.iecr.7b02382 | Type III
Palmitic Acid | CCCCCCCCCCCCCCCC(=O)O | 51.02 | 10.1016/j.gee.2020.11.020 | 336.8 | 10.1016/j.gee.2020.11.020 | ChCl | C[N+](C)(C)CCO.[Cl-] | 4.3 | 10.1016/j.fluid.2017.03.015 | 578.15 | 10.1016/j.molliq.2020.114745 | 438.48 | 0.348 | Yes | 10.1021/acs.iecr.7b02382 | Type III
Palmitic Acid | CCCCCCCCCCCCCCCC(=O)O | 51.02 | 10.1016/j.gee.2020.11.020 | 336.8 | 10.1016/j.gee.2020.11.020 | ChCl | C[N+](C)(C)CCO.[Cl-] | 4.3 | 10.1016/j.fluid.2017.03.015 | 578.15 | 10.1016/j.molliq.2020.114745 | 418.85 | 0.397 | Yes | 10.1021/acs.iecr.7b02382 | Type III
Palmitic Acid | CCCCCCCCCCCCCCCC(=O)O | 51.02 | 10.1016/j.gee.2020.11.020 | 336.8 | 10.1016/j.gee.2020.11.020 | ChCl | C[N+](C)(C)CCO.[Cl-] | 4.3 | 10.1016/j.fluid.2017.03.015 | 578.15 | 10.1016/j.molliq.2020.114745 | 393.63 | 0.445 | Yes | 10.1021/acs.iecr.7b02382 | Type III
Palmitic Acid | CCCCCCCCCCCCCCCC(=O)O | 51.02 | 10.1016/j.gee.2020.11.020 | 336.8 | 10.1016/j.gee.2020.11.020 | ChCl | C[N+](C)(C)CCO.[Cl-] | 4.3 | 10.1016/j.fluid.2017.03.015 | 578.15 | 10.1016/j.molliq.2020.114745 | 393.88 | 0.446 | Yes | 10.1021/acs.iecr.7b02382 | Type III
Palmitic Acid | CCCCCCCCCCCCCCCC(=O)O | 51.02 | 10.1016/j.gee.2020.11.020 | 336.8 | 10.1016/j.gee.2020.11.020 | ChCl | C[N+](C)(C)CCO.[Cl-] | 4.3 | 10.1016/j.fluid.2017.03.015 | 578.15 | 10.1016/j.molliq.2020.114745 | 377.63 | 0.47 | Yes | 10.1021/acs.iecr.7b02382 | Type III
Palmitic Acid | CCCCCCCCCCCCCCCC(=O)O | 51.02 | 10.1016/j.gee.2020.11.020 | 336.8 | 10.1016/j.gee.2020.11.020 | ChCl | C[N+](C)(C)CCO.[Cl-] | 4.3 | 10.1016/j.fluid.2017.03.015 | 578.15 | 10.1016/j.molliq.2020.114745 | 338.85 | 0.551 | Yes | 10.1021/acs.iecr.7b02382 | Type III
Palmitic Acid | CCCCCCCCCCCCCCCC(=O)O | 51.02 | 10.1016/j.gee.2020.11.020 | 336.8 | 10.1016/j.gee.2020.11.020 | ChCl | C[N+](C)(C)CCO.[Cl-] | 4.3 | 10.1016/j.fluid.2017.03.015 | 578.15 | 10.1016/j.molliq.2020.114745 | 331.03 | 0.6 | Yes | 10.1021/acs.iecr.7b02382 | Type III
Palmitic Acid | CCCCCCCCCCCCCCCC(=O)O | 51.02 | 10.1016/j.gee.2020.11.020 | 336.8 | 10.1016/j.gee.2020.11.020 | ChCl | C[N+](C)(C)CCO.[Cl-] | 4.3 | 10.1016/j.fluid.2017.03.015 | 578.15 | 10.1016/j.molliq.2020.114745 | 331.95 | 0.634 | Yes | 10.1021/acs.iecr.7b02382 | Type III
Palmitic Acid | CCCCCCCCCCCCCCCC(=O)O | 51.02 | 10.1016/j.gee.2020.11.020 | 336.8 | 10.1016/j.gee.2020.11.020 | ChCl | C[N+](C)(C)CCO.[Cl-] | 4.3 | 10.1016/j.fluid.2017.03.015 | 578.15 | 10.1016/j.molliq.2020.114745 | 333.2 | 0.693 | Yes | 10.1021/acs.iecr.7b02382 | Type III
Palmitic Acid | CCCCCCCCCCCCCCCC(=O)O | 51.02 | 10.1016/j.gee.2020.11.020 | 336.8 | 10.1016/j.gee.2020.11.020 | ChCl | C[N+](C)(C)CCO.[Cl-] | 4.3 | 10.1016/j.fluid.2017.03.015 | 578.15 | 10.1016/j.molliq.2020.114745 | 333.75 | 0.744 | Yes | 10.1021/acs.iecr.7b02382 | Type III
Palmitic Acid | CCCCCCCCCCCCCCCC(=O)O | 51.02 | 10.1016/j.gee.2020.11.020 | 336.8 | 10.1016/j.gee.2020.11.020 | ChCl | C[N+](C)(C)CCO.[Cl-] | 4.3 | 10.1016/j.fluid.2017.03.015 | 578.15 | 10.1016/j.molliq.2020.114745 | 334.6 | 0.812 | Yes | 10.1021/acs.iecr.7b02382 | Type III
Palmitic Acid | CCCCCCCCCCCCCCCC(=O)O | 51.02 | 10.1016/j.gee.2020.11.020 | 336.8 | 10.1016/j.gee.2020.11.020 | ChCl | C[N+](C)(C)CCO.[Cl-] | 4.3 | 10.1016/j.fluid.2017.03.015 | 578.15 | 10.1016/j.molliq.2020.114745 | 335.05 | 0.842 | Yes | 10.1021/acs.iecr.7b02382 | Type III
Palmitic Acid | CCCCCCCCCCCCCCCC(=O)O | 51.02 | 10.1016/j.gee.2020.11.020 | 336.8 | 10.1016/j.gee.2020.11.020 | ChCl | C[N+](C)(C)CCO.[Cl-] | 4.3 | 10.1016/j.fluid.2017.03.015 | 578.15 | 10.1016/j.molliq.2020.114745 | 335.28 | 0.896 | Yes | 10.1021/acs.iecr.7b02382 | Type III
Paracetamol | CC(=O)Nc1ccc(O)cc1 | 26.2 | 10.1016/j.gee.2020.11.020 | 443 | 10.1016/j.gee.2020.11.020 | ChCl | C[N+](C)(C)CCO.[Cl-] | 4.3 | 10.1016/j.fluid.2017.03.015 | 578.15 | 10.1016/j.molliq.2020.114745 | 537.55 | 0.107 | Yes | 10.1016/j.fluid.2019.06.005 | Type III
Paracetamol | CC(=O)Nc1ccc(O)cc1 | 26.2 | 10.1016/j.gee.2020.11.020 | 443 | 10.1016/j.gee.2020.11.020 | ChCl | C[N+](C)(C)CCO.[Cl-] | 4.3 | 10.1016/j.fluid.2017.03.015 | 578.15 | 10.1016/j.molliq.2020.114745 | 461.02 | 0.206 | Yes | 10.1016/j.fluid.2019.06.005 | Type III
Paracetamol | CC(=O)Nc1ccc(O)cc1 | 26.2 | 10.1016/j.gee.2020.11.020 | 443 | 10.1016/j.gee.2020.11.020 | ChCl | C[N+](C)(C)CCO.[Cl-] | 4.3 | 10.1016/j.fluid.2017.03.015 | 578.15 | 10.1016/j.molliq.2020.114745 | 407.92 | 0.305 | Yes | 10.1016/j.fluid.2019.06.005 | Type III
Paracetamol | CC(=O)Nc1ccc(O)cc1 | 26.2 | 10.1016/j.gee.2020.11.020 | 443 | 10.1016/j.gee.2020.11.020 | ChCl | C[N+](C)(C)CCO.[Cl-] | 4.3 | 10.1016/j.fluid.2017.03.015 | 578.15 | 10.1016/j.molliq.2020.114745 | 339.62 | 0.403 | Yes | 10.1016/j.fluid.2019.06.005 | Type III
Paracetamol | CC(=O)Nc1ccc(O)cc1 | 26.2 | 10.1016/j.gee.2020.11.020 | 443 | 10.1016/j.gee.2020.11.020 | ChCl | C[N+](C)(C)CCO.[Cl-] | 4.3 | 10.1016/j.fluid.2017.03.015 | 578.15 | 10.1016/j.molliq.2020.114745 | 321.18 | 0.496 | Yes | 10.1016/j.fluid.2019.06.005 | Type III
Paracetamol | CC(=O)Nc1ccc(O)cc1 | 26.2 | 10.1016/j.gee.2020.11.020 | 443 | 10.1016/j.gee.2020.11.020 | ChCl | C[N+](C)(C)CCO.[Cl-] | 4.3 | 10.1016/j.fluid.2017.03.015 | 578.15 | 10.1016/j.molliq.2020.114745 | 352.08 | 0.593 | Yes | 10.1016/j.fluid.2019.06.005 | Type III
Paracetamol | CC(=O)Nc1ccc(O)cc1 | 26.2 | 10.1016/j.gee.2020.11.020 | 443 | 10.1016/j.gee.2020.11.020 | ChCl | C[N+](C)(C)CCO.[Cl-] | 4.3 | 10.1016/j.fluid.2017.03.015 | 578.15 | 10.1016/j.molliq.2020.114745 | 371.52 | 0.698 | Yes | 10.1016/j.fluid.2019.06.005 | Type III
Paracetamol | CC(=O)Nc1ccc(O)cc1 | 26.2 | 10.1016/j.gee.2020.11.020 | 443 | 10.1016/j.gee.2020.11.020 | ChCl | C[N+](C)(C)CCO.[Cl-] | 4.3 | 10.1016/j.fluid.2017.03.015 | 578.15 | 10.1016/j.molliq.2020.114745 | 387.82 | 0.793 | Yes | 10.1016/j.fluid.2019.06.005 | Type III
Paracetamol | CC(=O)Nc1ccc(O)cc1 | 26.2 | 10.1016/j.gee.2020.11.020 | 443 | 10.1016/j.gee.2020.11.020 | ChCl | C[N+](C)(C)CCO.[Cl-] | 4.3 | 10.1016/j.fluid.2017.03.015 | 578.15 | 10.1016/j.molliq.2020.114745 | 425.82 | 0.899 | Yes | 10.1016/j.fluid.2019.06.005 | Type III
p-Coumaric acid | O=C(O)/C=C/c1ccc(O)cc1 | 27.42 | 10.1016/j.jct.2013.02.013 | 492.36 | 10.1016/j.jct.2013.02.013 | ChCl | C[N+](C)(C)CCO.[Cl-] | 4.3 | 10.1016/j.fluid.2017.03.015 | 578.15 | 10.1016/j.molliq.2020.114745 | 340.15 | 0.33 | No | 10.1039/C1RA00630D | Type III
Phenol | Oc1ccccc1 | 11.51 | 10.1016/j.gee.2020.11.020 | 314.15 | 10.1016/j.gee.2020.11.020 | ChCl | C[N+](C)(C)CCO.[Cl-] | 4.3 | 10.1016/j.fluid.2017.03.015 | 578.15 | 10.1016/j.molliq.2020.114745 | 335.2 | 0.546 | No | 10.1021/je300997v | Type III
Phenol | Oc1ccccc1 | 11.51 | 10.1016/j.gee.2020.11.020 | 314.15 | 10.1016/j.gee.2020.11.020 | ChCl | C[N+](C)(C)CCO.[Cl-] | 4.3 | 10.1016/j.fluid.2017.03.015 | 578.15 | 10.1016/j.molliq.2020.114745 | 294.2 | 0.6 | No | 10.1021/je300997v | Type III
Phenol | Oc1ccccc1 | 11.51 | 10.1016/j.gee.2020.11.020 | 314.15 | 10.1016/j.gee.2020.11.020 | ChCl | C[N+](C)(C)CCO.[Cl-] | 4.3 | 10.1016/j.fluid.2017.03.015 | 578.15 | 10.1016/j.molliq.2020.114745 | 253.1 | 0.75 | No | 10.1021/je300997v | Type III
Phenol | Oc1ccccc1 | 11.51 | 10.1016/j.gee.2020.11.020 | 314.15 | 10.1016/j.gee.2020.11.020 | ChCl | C[N+](C)(C)CCO.[Cl-] | 4.3 | 10.1016/j.fluid.2017.03.015 | 578.15 | 10.1016/j.molliq.2020.114745 | 260.2 | 0.8 | No | 10.1021/je300997v | Type III
Phenol | Oc1ccccc1 | 11.51 | 10.1016/j.gee.2020.11.020 | 314.15 | 10.1016/j.gee.2020.11.020 | ChCl | C[N+](C)(C)CCO.[Cl-] | 4.3 | 10.1016/j.fluid.2017.03.015 | 578.15 | 10.1016/j.molliq.2020.114745 | 255.6 | 0.833 | No | 10.1021/je300997v | Type III
Phenol | Oc1ccccc1 | 11.51 | 10.1016/j.gee.2020.11.020 | 314.15 | 10.1016/j.gee.2020.11.020 | ChCl | C[N+](C)(C)CCO.[Cl-] | 4.3 | 10.1016/j.fluid.2017.03.015 | 578.15 | 10.1016/j.molliq.2020.114745 | 279.3 | 0.881 | No | 10.1021/je300997v | Type III
Phenol | Oc1ccccc1 | 11.51 | 10.1016/j.gee.2020.11.020 | 314.15 | 10.1016/j.gee.2020.11.020 | ChCl | C[N+](C)(C)CCO.[Cl-] | 4.3 | 10.1016/j.fluid.2017.03.015 | 578.15 | 10.1016/j.molliq.2020.114745 | 297.5 | 0.9 | No | 10.1021/je300997v | Type III
Phenylacetic Acid | O=C(O)Cc1ccccc1 | 16.3 | 10.1016/j.gee.2020.11.020 | 349.6 | 10.1016/j.gee.2020.11.020 | ChCl | C[N+](C)(C)CCO.[Cl-] | 4.3 | 10.1016/j.fluid.2017.03.015 | 578.15 | 10.1016/j.molliq.2020.114745 | 291.6589 | 0.63 | No | 10.1016/j.gee.2020.11.020 | Type III
Phenylpropionic Acid | O=C(O)CCc1ccccc1 | 32.7 | 10.1016/j.gee.2020.11.020 | 321.1 | 10.1016/j.gee.2020.11.020 | ChCl | C[N+](C)(C)CCO.[Cl-] | 4.3 | 10.1016/j.fluid.2017.03.015 | 578.15 | 10.1016/j.molliq.2020.114745 | 293.9791 | 0.67 | No | 10.1016/j.gee.2020.11.020 | Type III
Pimelic Acid | O=C(O)CCCCCC(=O)O | 23.7 | 10.1016/j.jct.2004.12.011 | 368.2 | 10.1016/j.jct.2004.12.011 | [N2222]Br | CC[N+](CC)(CC)CC.[Br-] | 13.9 | 10.1016/j.gee.2020.11.020 | 633 | 10.1016/j.gee.2020.11.020 | 397.7 | 0.378 | Yes | 10.1016/j.gee.2020.11.020 | Type III
Pimelic Acid | O=C(O)CCCCCC(=O)O | 23.7 | 10.1016/j.jct.2004.12.011 | 368.2 | 10.1016/j.jct.2004.12.011 | [N2222]Br | CC[N+](CC)(CC)CC.[Br-] | 13.9 | 10.1016/j.gee.2020.11.020 | 633 | 10.1016/j.gee.2020.11.020 | 393.2 | 0.448 | Yes | 10.1016/j.gee.2020.11.020 | Type III
Pimelic Acid | O=C(O)CCCCCC(=O)O | 23.7 | 10.1016/j.jct.2004.12.011 | 368.2 | 10.1016/j.jct.2004.12.011 | [N2222]Br | CC[N+](CC)(CC)CC.[Br-] | 13.9 | 10.1016/j.gee.2020.11.020 | 633 | 10.1016/j.gee.2020.11.020 | 383.2 | 0.463 | Yes | 10.1016/j.gee.2020.11.020 | Type III
Pimelic Acid | O=C(O)CCCCCC(=O)O | 23.7 | 10.1016/j.jct.2004.12.011 | 368.2 | 10.1016/j.jct.2004.12.011 | [N2222]Br | CC[N+](CC)(CC)CC.[Br-] | 13.9 | 10.1016/j.gee.2020.11.020 | 633 | 10.1016/j.gee.2020.11.020 | 373.2 | 0.498 | Yes | 10.1016/j.gee.2020.11.020 | Type III
Pimelic Acid | O=C(O)CCCCCC(=O)O | 23.7 | 10.1016/j.jct.2004.12.011 | 368.2 | 10.1016/j.jct.2004.12.011 | [N2222]Br | CC[N+](CC)(CC)CC.[Br-] | 13.9 | 10.1016/j.gee.2020.11.020 | 633 | 10.1016/j.gee.2020.11.020 | 328.6 | 0.578 | Yes | 10.1016/j.gee.2020.11.020 | Type III
Pimelic Acid | O=C(O)CCCCCC(=O)O | 23.7 | 10.1016/j.jct.2004.12.011 | 368.2 | 10.1016/j.jct.2004.12.011 | [N2222]Br | CC[N+](CC)(CC)CC.[Br-] | 13.9 | 10.1016/j.gee.2020.11.020 | 633 | 10.1016/j.gee.2020.11.020 | 359.8 | 0.718 | Yes | 10.1016/j.gee.2020.11.020 | Type III
Pimelic Acid | O=C(O)CCCCCC(=O)O | 23.7 | 10.1016/j.jct.2004.12.011 | 368.2 | 10.1016/j.jct.2004.12.011 | [N2222]Br | CC[N+](CC)(CC)CC.[Br-] | 13.9 | 10.1016/j.gee.2020.11.020 | 633 | 10.1016/j.gee.2020.11.020 | 368.2 | 0.757 | Yes | 10.1016/j.gee.2020.11.020 | Type III
Pimelic Acid | O=C(O)CCCCCC(=O)O | 23.7 | 10.1016/j.jct.2004.12.011 | 368.2 | 10.1016/j.jct.2004.12.011 | [N2222]Br | CC[N+](CC)(CC)CC.[Br-] | 13.9 | 10.1016/j.gee.2020.11.020 | 633 | 10.1016/j.gee.2020.11.020 | 369.7 | 0.793 | Yes | 10.1016/j.gee.2020.11.020 | Type III
Pimelic Acid | O=C(O)CCCCCC(=O)O | 23.7 | 10.1016/j.jct.2004.12.011 | 368.2 | 10.1016/j.jct.2004.12.011 | [N3333]Br | CCC[N+](CCC)(CCC)CCC.[Br-] | 7.3 | 10.1016/j.gee.2020.11.020 | 583 | 10.1016/j.gee.2020.11.020 | 398.2 | 0.287 | Yes | 10.1021/acs.jpcb.0c01680 | Type III
Pimelic Acid | O=C(O)CCCCCC(=O)O | 23.7 | 10.1016/j.jct.2004.12.011 | 368.2 | 10.1016/j.jct.2004.12.011 | [N3333]Br | CCC[N+](CCC)(CCC)CCC.[Br-] | 7.3 | 10.1016/j.gee.2020.11.020 | 583 | 10.1016/j.gee.2020.11.020 | 398.2 | 0.303 | Yes | 10.1021/acs.jpcb.0c01680 | Type III
Pimelic Acid | O=C(O)CCCCCC(=O)O | 23.7 | 10.1016/j.jct.2004.12.011 | 368.2 | 10.1016/j.jct.2004.12.011 | [N3333]Br | CCC[N+](CCC)(CCC)CCC.[Br-] | 7.3 | 10.1016/j.gee.2020.11.020 | 583 | 10.1016/j.gee.2020.11.020 | 390.2 | 0.33 | Yes | 10.1021/acs.jpcb.0c01680 | Type III
Pimelic Acid | O=C(O)CCCCCC(=O)O | 23.7 | 10.1016/j.jct.2004.12.011 | 368.2 | 10.1016/j.jct.2004.12.011 | [N3333]Br | CCC[N+](CCC)(CCC)CCC.[Br-] | 7.3 | 10.1016/j.gee.2020.11.020 | 583 | 10.1016/j.gee.2020.11.020 | 358.2 | 0.42 | Yes | 10.1021/acs.jpcb.0c01680 | Type III
Pimelic Acid | O=C(O)CCCCCC(=O)O | 23.7 | 10.1016/j.jct.2004.12.011 | 368.2 | 10.1016/j.jct.2004.12.011 | [N3333]Br | CCC[N+](CCC)(CCC)CCC.[Br-] | 7.3 | 10.1016/j.gee.2020.11.020 | 583 | 10.1016/j.gee.2020.11.020 | 350.2 | 0.423 | Yes | 10.1021/acs.jpcb.0c01680 | Type III
Pimelic Acid | O=C(O)CCCCCC(=O)O | 23.7 | 10.1016/j.jct.2004.12.011 | 368.2 | 10.1016/j.jct.2004.12.011 | [N3333]Br | CCC[N+](CCC)(CCC)CCC.[Br-] | 7.3 | 10.1016/j.gee.2020.11.020 | 583 | 10.1016/j.gee.2020.11.020 | 343.2 | 0.434 | Yes | 10.1021/acs.jpcb.0c01680 | Type III
Pimelic Acid | O=C(O)CCCCCC(=O)O | 23.7 | 10.1016/j.jct.2004.12.011 | 368.2 | 10.1016/j.jct.2004.12.011 | [N3333]Br | CCC[N+](CCC)(CCC)CCC.[Br-] | 7.3 | 10.1016/j.gee.2020.11.020 | 583 | 10.1016/j.gee.2020.11.020 | 336.2 | 0.442 | Yes | 10.1021/acs.jpcb.0c01680 | Type III
Pimelic Acid | O=C(O)CCCCCC(=O)O | 23.7 | 10.1016/j.jct.2004.12.011 | 368.2 | 10.1016/j.jct.2004.12.011 | [N3333]Br | CCC[N+](CCC)(CCC)CCC.[Br-] | 7.3 | 10.1016/j.gee.2020.11.020 | 583 | 10.1016/j.gee.2020.11.020 | 333.2 | 0.454 | Yes | 10.1021/acs.jpcb.0c01680 | Type III
Pimelic Acid | O=C(O)CCCCCC(=O)O | 23.7 | 10.1016/j.jct.2004.12.011 | 368.2 | 10.1016/j.jct.2004.12.011 | [N3333]Br | CCC[N+](CCC)(CCC)CCC.[Br-] | 7.3 | 10.1016/j.gee.2020.11.020 | 583 | 10.1016/j.gee.2020.11.020 | 330.5 | 0.497 | Yes | 10.1021/acs.jpcb.0c01680 | Type III
Pimelic Acid | O=C(O)CCCCCC(=O)O | 23.7 | 10.1016/j.jct.2004.12.011 | 368.2 | 10.1016/j.jct.2004.12.011 | [N3333]Br | CCC[N+](CCC)(CCC)CCC.[Br-] | 7.3 | 10.1016/j.gee.2020.11.020 | 583 | 10.1016/j.gee.2020.11.020 | 319.8 | 0.55 | Yes | 10.1021/acs.jpcb.0c01680 | Type III
Pimelic Acid | O=C(O)CCCCCC(=O)O | 23.7 | 10.1016/j.jct.2004.12.011 | 368.2 | 10.1016/j.jct.2004.12.011 | [N3333]Br | CCC[N+](CCC)(CCC)CCC.[Br-] | 7.3 | 10.1016/j.gee.2020.11.020 | 583 | 10.1016/j.gee.2020.11.020 | 343.2 | 0.6 | Yes | 10.1021/acs.jpcb.0c01680 | Type III
Pimelic Acid | O=C(O)CCCCCC(=O)O | 23.7 | 10.1016/j.jct.2004.12.011 | 368.2 | 10.1016/j.jct.2004.12.011 | [N3333]Br | CCC[N+](CCC)(CCC)CCC.[Br-] | 7.3 | 10.1016/j.gee.2020.11.020 | 583 | 10.1016/j.gee.2020.11.020 | 346.3 | 0.623 | Yes | 10.1021/acs.jpcb.0c01680 | Type III
Pimelic Acid | O=C(O)CCCCCC(=O)O | 23.7 | 10.1016/j.jct.2004.12.011 | 368.2 | 10.1016/j.jct.2004.12.011 | [N3333]Br | CCC[N+](CCC)(CCC)CCC.[Br-] | 7.3 | 10.1016/j.gee.2020.11.020 | 583 | 10.1016/j.gee.2020.11.020 | 353.2 | 0.668 | Yes | 10.1021/acs.jpcb.0c01680 | Type III
Pimelic Acid | O=C(O)CCCCCC(=O)O | 23.7 | 10.1016/j.jct.2004.12.011 | 368.2 | 10.1016/j.jct.2004.12.011 | [N3333]Br | CCC[N+](CCC)(CCC)CCC.[Br-] | 7.3 | 10.1016/j.gee.2020.11.020 | 583 | 10.1016/j.gee.2020.11.020 | 358.6 | 0.721 | Yes | 10.1021/acs.jpcb.0c01680 | Type III
Pimelic Acid | O=C(O)CCCCCC(=O)O | 23.7 | 10.1016/j.jct.2004.12.011 | 368.2 | 10.1016/j.jct.2004.12.011 | [N3333]Br | CCC[N+](CCC)(CCC)CCC.[Br-] | 7.3 | 10.1016/j.gee.2020.11.020 | 583 | 10.1016/j.gee.2020.11.020 | 358.2 | 0.738 | Yes | 10.1021/acs.jpcb.0c01680 | Type III
Pimelic Acid | O=C(O)CCCCCC(=O)O | 23.7 | 10.1016/j.jct.2004.12.011 | 368.2 | 10.1016/j.jct.2004.12.011 | [N3333]Br | CCC[N+](CCC)(CCC)CCC.[Br-] | 7.3 | 10.1016/j.gee.2020.11.020 | 583 | 10.1016/j.gee.2020.11.020 | 365.3 | 0.779 | Yes | 10.1021/acs.jpcb.0c01680 | Type III
Pimelic Acid | O=C(O)CCCCCC(=O)O | 23.7 | 10.1016/j.jct.2004.12.011 | 368.2 | 10.1016/j.jct.2004.12.011 | [N3333]Br | CCC[N+](CCC)(CCC)CCC.[Br-] | 7.3 | 10.1016/j.gee.2020.11.020 | 583 | 10.1016/j.gee.2020.11.020 | 372.5 | 0.895 | Yes | 10.1021/acs.jpcb.0c01680 | Type III
Propionic acid | CCC(=O)O | 10.57 | 10.1016/j.molliq.2016.10.134 | 252.15 | 10.1016/j.molliq.2016.10.134 | [N4444]Br | CCCC[N+](CCCC)(CCCC)CCCC.[Br-] | 10 | 10.1016/j.gee.2020.11.020 | 390.8 | 10.1016/j.gee.2020.11.020 | 254.01 | 0.5 | No | 10.1021/acs.energyfuels.6b00471 | Type III
Ranitidine | CN/C(=C\[N+](=O)[O-])NCCSCc1ccc(CN(C)C)o1 |  |  | 342.15 | 10.1016/j.molliq.2020.114745 | Acetylsalicylic Acid | CC(=O)Oc1ccccc1C(=O)O | 29.8 | 10.1016/j.gee.2020.11.020 | 414 | 10.1016/j.gee.2020.11.020 | 236.15 | 0.67 | No | 10.1016/j.molliq.2020.114745 | Type III
Ranitidine | CN/C(=C\[N+](=O)[O-])NCCSCc1ccc(CN(C)C)o1 |  |  | 342.15 | 10.1016/j.molliq.2020.114745 | Urea | NC(N)=O | 14.6 | 10.1016/j.jcrysgro.2011.02.019 | 405.85 | 10.1016/j.jcrysgro.2011.02.019 | 242.15 | 0.67 | No | 10.1016/j.molliq.2020.114745 | Type III
Resorcinol | Oc1cccc(O)c1 | 20.4 | 10.1016/j.gee.2020.11.020 | 382.5 | 10.1016/j.gee.2020.11.020 | ChCl | C[N+](C)(C)CCO.[Cl-] | 4.3 | 10.1016/j.fluid.2017.03.015 | 578.15 | 10.1016/j.molliq.2020.114745 | 355.902 | 0.095 | Yes | 10.1016/j.fluid.2017.05.009 | Type III
Resorcinol | Oc1cccc(O)c1 | 20.4 | 10.1016/j.gee.2020.11.020 | 382.5 | 10.1016/j.gee.2020.11.020 | ChCl | C[N+](C)(C)CCO.[Cl-] | 4.3 | 10.1016/j.fluid.2017.03.015 | 578.15 | 10.1016/j.molliq.2020.114745 | 350.927 | 0.197 | Yes | 10.1016/j.fluid.2017.05.009 | Type III
Resorcinol | Oc1cccc(O)c1 | 20.4 | 10.1016/j.gee.2020.11.020 | 382.5 | 10.1016/j.gee.2020.11.020 | ChCl | C[N+](C)(C)CCO.[Cl-] | 4.3 | 10.1016/j.fluid.2017.03.015 | 578.15 | 10.1016/j.molliq.2020.114745 | 342.637 | 0.247 | Yes | 10.1016/j.fluid.2017.05.009 | Type III
Resorcinol | Oc1cccc(O)c1 | 20.4 | 10.1016/j.gee.2020.11.020 | 382.5 | 10.1016/j.gee.2020.11.020 | ChCl | C[N+](C)(C)CCO.[Cl-] | 4.3 | 10.1016/j.fluid.2017.03.015 | 578.15 | 10.1016/j.molliq.2020.114745 | 336.834 | 0.328 | Yes | 10.1016/j.fluid.2017.05.009 | Type III
Resorcinol | Oc1cccc(O)c1 | 20.4 | 10.1016/j.gee.2020.11.020 | 382.5 | 10.1016/j.gee.2020.11.020 | ChCl | C[N+](C)(C)CCO.[Cl-] | 4.3 | 10.1016/j.fluid.2017.03.015 | 578.15 | 10.1016/j.molliq.2020.114745 | 279.632 | 0.495 | Yes | 10.1016/j.fluid.2017.05.009 | Type III
Resorcinol | Oc1cccc(O)c1 | 20.4 | 10.1016/j.gee.2020.11.020 | 382.5 | 10.1016/j.gee.2020.11.020 | ChCl | C[N+](C)(C)CCO.[Cl-] | 4.3 | 10.1016/j.fluid.2017.03.015 | 578.15 | 10.1016/j.molliq.2020.114745 | 291.238 | 0.662 | Yes | 10.1016/j.fluid.2017.05.009 | Type III
Resorcinol | Oc1cccc(O)c1 | 20.4 | 10.1016/j.gee.2020.11.020 | 382.5 | 10.1016/j.gee.2020.11.020 | ChCl | C[N+](C)(C)CCO.[Cl-] | 4.3 | 10.1016/j.fluid.2017.03.015 | 578.15 | 10.1016/j.molliq.2020.114745 | 302.845 | 0.742 | Yes | 10.1016/j.fluid.2017.05.009 | Type III
Resorcinol | Oc1cccc(O)c1 | 20.4 | 10.1016/j.gee.2020.11.020 | 382.5 | 10.1016/j.gee.2020.11.020 | ChCl | C[N+](C)(C)CCO.[Cl-] | 4.3 | 10.1016/j.fluid.2017.03.015 | 578.15 | 10.1016/j.molliq.2020.114745 | 316.109 | 0.796 | Yes | 10.1016/j.fluid.2017.05.009 | Type III
Resorcinol | Oc1cccc(O)c1 | 20.4 | 10.1016/j.gee.2020.11.020 | 382.5 | 10.1016/j.gee.2020.11.020 | ChCl | C[N+](C)(C)CCO.[Cl-] | 4.3 | 10.1016/j.fluid.2017.03.015 | 578.15 | 10.1016/j.molliq.2020.114745 | 340.979 | 0.898 | Yes | 10.1016/j.fluid.2017.05.009 | Type III
Salicylic Acid | O=C(O)c1ccccc1O | 26.1 | 10.1016/S0021-9614(02)00351-8 | 432.15 | 10.1016/j.molliq.2020.114745 | Betaine | C[N+](C)(C)CC(=O)[O-] | 17.98 | 10.1063/5.0052303 | 566 | 10.1063/5.0052303 | 534.8 | 0.103 | Yes | 10.1002/cssc.202001331 | Type III
Salicylic Acid | O=C(O)c1ccccc1O | 26.1 | 10.1016/S0021-9614(02)00351-8 | 432.15 | 10.1016/j.molliq.2020.114745 | Betaine | C[N+](C)(C)CC(=O)[O-] | 17.98 | 10.1063/5.0052303 | 566 | 10.1063/5.0052303 | 488.8 | 0.204 | Yes | 10.1002/cssc.202001331 | Type III
Salicylic Acid | O=C(O)c1ccccc1O | 26.1 | 10.1016/S0021-9614(02)00351-8 | 432.15 | 10.1016/j.molliq.2020.114745 | Betaine | C[N+](C)(C)CC(=O)[O-] | 17.98 | 10.1063/5.0052303 | 566 | 10.1063/5.0052303 | 444.6 | 0.302 | Yes | 10.1002/cssc.202001331 | Type III
Salicylic Acid | O=C(O)c1ccccc1O | 26.1 | 10.1016/S0021-9614(02)00351-8 | 432.15 | 10.1016/j.molliq.2020.114745 | Betaine | C[N+](C)(C)CC(=O)[O-] | 17.98 | 10.1063/5.0052303 | 566 | 10.1063/5.0052303 | 411.8 | 0.403 | Yes | 10.1002/cssc.202001331 | Type III
Salicylic Acid | O=C(O)c1ccccc1O | 26.1 | 10.1016/S0021-9614(02)00351-8 | 432.15 | 10.1016/j.molliq.2020.114745 | Betaine | C[N+](C)(C)CC(=O)[O-] | 17.98 | 10.1063/5.0052303 | 566 | 10.1063/5.0052303 | 388.5 | 0.503 | Yes | 10.1002/cssc.202001331 | Type III
Salicylic Acid | O=C(O)c1ccccc1O | 26.1 | 10.1016/S0021-9614(02)00351-8 | 432.15 | 10.1016/j.molliq.2020.114745 | Betaine | C[N+](C)(C)CC(=O)[O-] | 17.98 | 10.1063/5.0052303 | 566 | 10.1063/5.0052303 | 360.8 | 0.602 | Yes | 10.1002/cssc.202001331 | Type III
Salicylic Acid | O=C(O)c1ccccc1O | 26.1 | 10.1016/S0021-9614(02)00351-8 | 432.15 | 10.1016/j.molliq.2020.114745 | Betaine | C[N+](C)(C)CC(=O)[O-] | 17.98 | 10.1063/5.0052303 | 566 | 10.1063/5.0052303 | 347.8 | 0.702 | Yes | 10.1002/cssc.202001331 | Type III
Salicylic Acid | O=C(O)c1ccccc1O | 26.1 | 10.1016/S0021-9614(02)00351-8 | 432.15 | 10.1016/j.molliq.2020.114745 | Betaine | C[N+](C)(C)CC(=O)[O-] | 17.98 | 10.1063/5.0052303 | 566 | 10.1063/5.0052303 | 359.7 | 0.801 | Yes | 10.1002/cssc.202001331 | Type III
Salicylic Acid | O=C(O)c1ccccc1O | 26.1 | 10.1016/S0021-9614(02)00351-8 | 432.15 | 10.1016/j.molliq.2020.114745 | Betaine | C[N+](C)(C)CC(=O)[O-] | 17.98 | 10.1063/5.0052303 | 566 | 10.1063/5.0052303 | 395.4 | 0.901 | Yes | 10.1002/cssc.202001331 | Type III
Salicylic Acid | O=C(O)c1ccccc1O | 26.1 | 10.1016/S0021-9614(02)00351-8 | 432.15 | 10.1016/j.molliq.2020.114745 | ChCl | C[N+](C)(C)CCO.[Cl-] | 4.3 | 10.1016/j.fluid.2017.03.015 | 578.15 | 10.1016/j.molliq.2020.114745 | 550.7 | 0.104 | Yes | 10.1002/cssc.202001331 | Type III
Salicylic Acid | O=C(O)c1ccccc1O | 26.1 | 10.1016/S0021-9614(02)00351-8 | 432.15 | 10.1016/j.molliq.2020.114745 | ChCl | C[N+](C)(C)CCO.[Cl-] | 4.3 | 10.1016/j.fluid.2017.03.015 | 578.15 | 10.1016/j.molliq.2020.114745 | 505.7 | 0.206 | Yes | 10.1002/cssc.202001331 | Type III
Salicylic Acid | O=C(O)c1ccccc1O | 26.1 | 10.1016/S0021-9614(02)00351-8 | 432.15 | 10.1016/j.molliq.2020.114745 | ChCl | C[N+](C)(C)CCO.[Cl-] | 4.3 | 10.1016/j.fluid.2017.03.015 | 578.15 | 10.1016/j.molliq.2020.114745 | 438.7 | 0.303 | Yes | 10.1002/cssc.202001331 | Type III
Salicylic Acid | O=C(O)c1ccccc1O | 26.1 | 10.1016/S0021-9614(02)00351-8 | 432.15 | 10.1016/j.molliq.2020.114745 | ChCl | C[N+](C)(C)CCO.[Cl-] | 4.3 | 10.1016/j.fluid.2017.03.015 | 578.15 | 10.1016/j.molliq.2020.114745 | 393.6 | 0.408 | Yes | 10.1002/cssc.202001331 | Type III
Salicylic Acid | O=C(O)c1ccccc1O | 26.1 | 10.1016/S0021-9614(02)00351-8 | 432.15 | 10.1016/j.molliq.2020.114745 | ChCl | C[N+](C)(C)CCO.[Cl-] | 4.3 | 10.1016/j.fluid.2017.03.015 | 578.15 | 10.1016/j.molliq.2020.114745 | 341.15 | 0.5 | No | 10.1002/aic.17408 | Type III
Salicylic Acid | O=C(O)c1ccccc1O | 26.1 | 10.1016/S0021-9614(02)00351-8 | 432.15 | 10.1016/j.molliq.2020.114745 | ChCl | C[N+](C)(C)CCO.[Cl-] | 4.3 | 10.1016/j.fluid.2017.03.015 | 578.15 | 10.1016/j.molliq.2020.114745 | 340.6 | 0.504 | Yes | 10.1002/cssc.202001331 | Type III
Salicylic Acid | O=C(O)c1ccccc1O | 26.1 | 10.1016/S0021-9614(02)00351-8 | 432.15 | 10.1016/j.molliq.2020.114745 | ChCl | C[N+](C)(C)CCO.[Cl-] | 4.3 | 10.1016/j.fluid.2017.03.015 | 578.15 | 10.1016/j.molliq.2020.114745 | 352.7 | 0.597 | Yes | 10.1002/cssc.202001331 | Type III
Salicylic Acid | O=C(O)c1ccccc1O | 26.1 | 10.1016/S0021-9614(02)00351-8 | 432.15 | 10.1016/j.molliq.2020.114745 | ChCl | C[N+](C)(C)CCO.[Cl-] | 4.3 | 10.1016/j.fluid.2017.03.015 | 578.15 | 10.1016/j.molliq.2020.114745 | 366.8 | 0.705 | Yes | 10.1002/cssc.202001331 | Type III
Salicylic Acid | O=C(O)c1ccccc1O | 26.1 | 10.1016/S0021-9614(02)00351-8 | 432.15 | 10.1016/j.molliq.2020.114745 | ChCl | C[N+](C)(C)CCO.[Cl-] | 4.3 | 10.1016/j.fluid.2017.03.015 | 578.15 | 10.1016/j.molliq.2020.114745 | 385.4 | 0.789 | Yes | 10.1002/cssc.202001331 | Type III
Salicylic Acid | O=C(O)c1ccccc1O | 26.1 | 10.1016/S0021-9614(02)00351-8 | 432.15 | 10.1016/j.molliq.2020.114745 | ChCl | C[N+](C)(C)CCO.[Cl-] | 4.3 | 10.1016/j.fluid.2017.03.015 | 578.15 | 10.1016/j.molliq.2020.114745 | 406.9 | 0.887 | Yes | 10.1002/cssc.202001331 | Type III
Sorbitol | OC[C@H](O)[C@@H](O)[C@H](O)[C@H](O)CO | 30.2 | 10.1039/FT9908600075 | 366.5 | 10.1039/FT9908600075 | Betaine | C[N+](C)(C)CC(=O)[O-] | 17.98 | 10.1063/5.0052303 | 566 | 10.1063/5.0052303 | 534.7 | 0.101 | Yes | 10.1002/cssc.202001331 | Type III
Sorbitol | OC[C@H](O)[C@@H](O)[C@H](O)[C@H](O)CO | 30.2 | 10.1039/FT9908600075 | 366.5 | 10.1039/FT9908600075 | Betaine | C[N+](C)(C)CC(=O)[O-] | 17.98 | 10.1063/5.0052303 | 566 | 10.1063/5.0052303 | 507.4 | 0.201 | Yes | 10.1002/cssc.202001331 | Type III
Sorbitol | OC[C@H](O)[C@@H](O)[C@H](O)[C@H](O)CO | 30.2 | 10.1039/FT9908600075 | 366.5 | 10.1039/FT9908600075 | Betaine | C[N+](C)(C)CC(=O)[O-] | 17.98 | 10.1063/5.0052303 | 566 | 10.1063/5.0052303 | 484.6 | 0.302 | Yes | 10.1002/cssc.202001331 | Type III
Sorbitol | OC[C@H](O)[C@@H](O)[C@H](O)[C@H](O)CO | 30.2 | 10.1039/FT9908600075 | 366.5 | 10.1039/FT9908600075 | Betaine | C[N+](C)(C)CC(=O)[O-] | 17.98 | 10.1063/5.0052303 | 566 | 10.1063/5.0052303 | 453.3 | 0.403 | Yes | 10.1002/cssc.202001331 | Type III
Sorbitol | OC[C@H](O)[C@@H](O)[C@H](O)[C@H](O)CO | 30.2 | 10.1039/FT9908600075 | 366.5 | 10.1039/FT9908600075 | Betaine | C[N+](C)(C)CC(=O)[O-] | 17.98 | 10.1063/5.0052303 | 566 | 10.1063/5.0052303 | 430.1 | 0.502 | Yes | 10.1002/cssc.202001331 | Type III
Sorbitol | OC[C@H](O)[C@@H](O)[C@H](O)[C@H](O)CO | 30.2 | 10.1039/FT9908600075 | 366.5 | 10.1039/FT9908600075 | Betaine | C[N+](C)(C)CC(=O)[O-] | 17.98 | 10.1063/5.0052303 | 566 | 10.1063/5.0052303 | 412.4 | 0.601 | Yes | 10.1002/cssc.202001331 | Type III
Sorbitol | OC[C@H](O)[C@@H](O)[C@H](O)[C@H](O)CO | 30.2 | 10.1039/FT9908600075 | 366.5 | 10.1039/FT9908600075 | Betaine | C[N+](C)(C)CC(=O)[O-] | 17.98 | 10.1063/5.0052303 | 566 | 10.1063/5.0052303 | 399.3 | 0.701 | Yes | 10.1002/cssc.202001331 | Type III
Sorbitol | OC[C@H](O)[C@@H](O)[C@H](O)[C@H](O)CO | 30.2 | 10.1039/FT9908600075 | 366.5 | 10.1039/FT9908600075 | Betaine | C[N+](C)(C)CC(=O)[O-] | 17.98 | 10.1063/5.0052303 | 566 | 10.1063/5.0052303 | 381 | 0.802 | Yes | 10.1002/cssc.202001331 | Type III
Sorbitol | OC[C@H](O)[C@@H](O)[C@H](O)[C@H](O)CO | 30.2 | 10.1039/FT9908600075 | 366.5 | 10.1039/FT9908600075 | Betaine | C[N+](C)(C)CC(=O)[O-] | 17.98 | 10.1063/5.0052303 | 566 | 10.1063/5.0052303 | 363.9 | 0.9 | Yes | 10.1002/cssc.202001331 | Type III
Sorbitol | OC[C@H](O)[C@@H](O)[C@H](O)[C@H](O)CO | 30.2 | 10.1039/FT9908600075 | 366.5 | 10.1039/FT9908600075 | ChCl | C[N+](C)(C)CCO.[Cl-] | 4.3 | 10.1016/j.fluid.2017.03.015 | 578.15 | 10.1016/j.molliq.2020.114745 | 284.15 | 0.5 | No | 10.1002/aic.17408 | Type III
Stearic Acid | CCCCCCCCCCCCCCCCCC(=O)O | 61.36 | 10.1021/acs.jpcb.0c02386 | 343.67 | 10.1021/acs.jpcb.0c02386 | [N1111]Cl | C[N+](C)(C)C.[Cl-] | 20.49 | 10.1016/j.gee.2020.11.020 | 612.87 | 10.1016/j.gee.2020.11.020 | 574.55 | 0.101 | Yes | 10.1016/j.fluid.2017.04.007 | Type III
Stearic Acid | CCCCCCCCCCCCCCCCCC(=O)O | 61.36 | 10.1021/acs.jpcb.0c02386 | 343.67 | 10.1021/acs.jpcb.0c02386 | [N1111]Cl | C[N+](C)(C)C.[Cl-] | 20.49 | 10.1016/j.gee.2020.11.020 | 612.87 | 10.1016/j.gee.2020.11.020 | 513.15 | 0.201 | Yes | 10.1016/j.fluid.2017.04.007 | Type III
Stearic Acid | CCCCCCCCCCCCCCCCCC(=O)O | 61.36 | 10.1021/acs.jpcb.0c02386 | 343.67 | 10.1021/acs.jpcb.0c02386 | [N1111]Cl | C[N+](C)(C)C.[Cl-] | 20.49 | 10.1016/j.gee.2020.11.020 | 612.87 | 10.1016/j.gee.2020.11.020 | 461.55 | 0.299 | Yes | 10.1016/j.fluid.2017.04.007 | Type III
Stearic Acid | CCCCCCCCCCCCCCCCCC(=O)O | 61.36 | 10.1021/acs.jpcb.0c02386 | 343.67 | 10.1021/acs.jpcb.0c02386 | [N1111]Cl | C[N+](C)(C)C.[Cl-] | 20.49 | 10.1016/j.gee.2020.11.020 | 612.87 | 10.1016/j.gee.2020.11.020 | 415.95 | 0.423 | Yes | 10.1016/j.fluid.2017.04.007 | Type III
Stearic Acid | CCCCCCCCCCCCCCCCCC(=O)O | 61.36 | 10.1021/acs.jpcb.0c02386 | 343.67 | 10.1021/acs.jpcb.0c02386 | [N1111]Cl | C[N+](C)(C)C.[Cl-] | 20.49 | 10.1016/j.gee.2020.11.020 | 612.87 | 10.1016/j.gee.2020.11.020 | 378.15 | 0.514 | Yes | 10.1016/j.fluid.2017.04.007 | Type III
Stearic Acid | CCCCCCCCCCCCCCCCCC(=O)O | 61.36 | 10.1021/acs.jpcb.0c02386 | 343.67 | 10.1021/acs.jpcb.0c02386 | [N1111]Cl | C[N+](C)(C)C.[Cl-] | 20.49 | 10.1016/j.gee.2020.11.020 | 612.87 | 10.1016/j.gee.2020.11.020 | 337.95 | 0.624 | Yes | 10.1016/j.fluid.2017.04.007 | Type III
Stearic Acid | CCCCCCCCCCCCCCCCCC(=O)O | 61.36 | 10.1021/acs.jpcb.0c02386 | 343.67 | 10.1021/acs.jpcb.0c02386 | [N1111]Cl | C[N+](C)(C)C.[Cl-] | 20.49 | 10.1016/j.gee.2020.11.020 | 612.87 | 10.1016/j.gee.2020.11.020 | 339.45 | 0.686 | Yes | 10.1016/j.fluid.2017.04.007 | Type III
Stearic Acid | CCCCCCCCCCCCCCCCCC(=O)O | 61.36 | 10.1021/acs.jpcb.0c02386 | 343.67 | 10.1021/acs.jpcb.0c02386 | [N1111]Cl | C[N+](C)(C)C.[Cl-] | 20.49 | 10.1016/j.gee.2020.11.020 | 612.87 | 10.1016/j.gee.2020.11.020 | 342.65 | 0.805 | Yes | 10.1016/j.fluid.2017.04.007 | Type III
Stearic Acid | CCCCCCCCCCCCCCCCCC(=O)O | 61.36 | 10.1021/acs.jpcb.0c02386 | 343.67 | 10.1021/acs.jpcb.0c02386 | [N1111]Cl | C[N+](C)(C)C.[Cl-] | 20.49 | 10.1016/j.gee.2020.11.020 | 612.87 | 10.1016/j.gee.2020.11.020 | 343.25 | 0.898 | Yes | 10.1016/j.fluid.2017.04.007 | Type III
Stearic Acid | CCCCCCCCCCCCCCCCCC(=O)O | 61.36 | 10.1021/acs.jpcb.0c02386 | 343.67 | 10.1021/acs.jpcb.0c02386 | [N2222]Cl | CC[N+](CC)(CC)CC.[Cl-] | 51.24 | 10.1016/j.gee.2020.11.020 | 535.4 | 10.1016/j.gee.2020.11.020 | 493.55 | 0.089 | Yes | 10.1016/j.fluid.2017.04.007 | Type III
Stearic Acid | CCCCCCCCCCCCCCCCCC(=O)O | 61.36 | 10.1021/acs.jpcb.0c02386 | 343.67 | 10.1021/acs.jpcb.0c02386 | [N2222]Cl | CC[N+](CC)(CC)CC.[Cl-] | 51.24 | 10.1016/j.gee.2020.11.020 | 535.4 | 10.1016/j.gee.2020.11.020 | 447.45 | 0.206 | Yes | 10.1016/j.fluid.2017.04.007 | Type III
Stearic Acid | CCCCCCCCCCCCCCCCCC(=O)O | 61.36 | 10.1021/acs.jpcb.0c02386 | 343.67 | 10.1021/acs.jpcb.0c02386 | [N2222]Cl | CC[N+](CC)(CC)CC.[Cl-] | 51.24 | 10.1016/j.gee.2020.11.020 | 535.4 | 10.1016/j.gee.2020.11.020 | 411.75 | 0.299 | Yes | 10.1016/j.fluid.2017.04.007 | Type III
Stearic Acid | CCCCCCCCCCCCCCCCCC(=O)O | 61.36 | 10.1021/acs.jpcb.0c02386 | 343.67 | 10.1021/acs.jpcb.0c02386 | [N2222]Cl | CC[N+](CC)(CC)CC.[Cl-] | 51.24 | 10.1016/j.gee.2020.11.020 | 535.4 | 10.1016/j.gee.2020.11.020 | 373.35 | 0.406 | Yes | 10.1016/j.fluid.2017.04.007 | Type III
Stearic Acid | CCCCCCCCCCCCCCCCCC(=O)O | 61.36 | 10.1021/acs.jpcb.0c02386 | 343.67 | 10.1021/acs.jpcb.0c02386 | [N2222]Cl | CC[N+](CC)(CC)CC.[Cl-] | 51.24 | 10.1016/j.gee.2020.11.020 | 535.4 | 10.1016/j.gee.2020.11.020 | 349.85 | 0.495 | Yes | 10.1016/j.fluid.2017.04.007 | Type III
Stearic Acid | CCCCCCCCCCCCCCCCCC(=O)O | 61.36 | 10.1021/acs.jpcb.0c02386 | 343.67 | 10.1021/acs.jpcb.0c02386 | [N2222]Cl | CC[N+](CC)(CC)CC.[Cl-] | 51.24 | 10.1016/j.gee.2020.11.020 | 535.4 | 10.1016/j.gee.2020.11.020 | 321.65 | 0.588 | Yes | 10.1016/j.fluid.2017.04.007 | Type III
Stearic Acid | CCCCCCCCCCCCCCCCCC(=O)O | 61.36 | 10.1021/acs.jpcb.0c02386 | 343.67 | 10.1021/acs.jpcb.0c02386 | [N2222]Cl | CC[N+](CC)(CC)CC.[Cl-] | 51.24 | 10.1016/j.gee.2020.11.020 | 535.4 | 10.1016/j.gee.2020.11.020 | 332.78 | 0.691 | Yes | 10.1016/j.fluid.2017.04.007 | Type III
Stearic Acid | CCCCCCCCCCCCCCCCCC(=O)O | 61.36 | 10.1021/acs.jpcb.0c02386 | 343.67 | 10.1021/acs.jpcb.0c02386 | [N2222]Cl | CC[N+](CC)(CC)CC.[Cl-] | 51.24 | 10.1016/j.gee.2020.11.020 | 535.4 | 10.1016/j.gee.2020.11.020 | 333.35 | 0.712 | Yes | 10.1016/j.fluid.2017.04.007 | Type III
Stearic Acid | CCCCCCCCCCCCCCCCCC(=O)O | 61.36 | 10.1021/acs.jpcb.0c02386 | 343.67 | 10.1021/acs.jpcb.0c02386 | [N2222]Cl | CC[N+](CC)(CC)CC.[Cl-] | 51.24 | 10.1016/j.gee.2020.11.020 | 535.4 | 10.1016/j.gee.2020.11.020 | 338.21 | 0.774 | Yes | 10.1016/j.fluid.2017.04.007 | Type III
Stearic Acid | CCCCCCCCCCCCCCCCCC(=O)O | 61.36 | 10.1021/acs.jpcb.0c02386 | 343.67 | 10.1021/acs.jpcb.0c02386 | [N2222]Cl | CC[N+](CC)(CC)CC.[Cl-] | 51.24 | 10.1016/j.gee.2020.11.020 | 535.4 | 10.1016/j.gee.2020.11.020 | 339.45 | 0.811 | Yes | 10.1016/j.fluid.2017.04.007 | Type III
Stearic Acid | CCCCCCCCCCCCCCCCCC(=O)O | 61.36 | 10.1021/acs.jpcb.0c02386 | 343.67 | 10.1021/acs.jpcb.0c02386 | [N2222]Cl | CC[N+](CC)(CC)CC.[Cl-] | 51.24 | 10.1016/j.gee.2020.11.020 | 535.4 | 10.1016/j.gee.2020.11.020 | 342.25 | 0.883 | Yes | 10.1016/j.fluid.2017.04.007 | Type III
Stearic Acid | CCCCCCCCCCCCCCCCCC(=O)O | 61.36 | 10.1021/acs.jpcb.0c02386 | 343.67 | 10.1021/acs.jpcb.0c02386 | [N2222]Cl | CC[N+](CC)(CC)CC.[Cl-] | 51.24 | 10.1016/j.gee.2020.11.020 | 535.4 | 10.1016/j.gee.2020.11.020 | 342.52 | 0.897 | Yes | 10.1016/j.fluid.2017.04.007 | Type III
Stearic Acid | CCCCCCCCCCCCCCCCCC(=O)O | 61.36 | 10.1021/acs.jpcb.0c02386 | 343.67 | 10.1021/acs.jpcb.0c02386 | [N3333]Cl | CCC[N+](CCC)(CCC)CCC.[Cl-] | 66.58 | 10.1016/j.gee.2020.11.020 | 502.4 | 10.1016/j.gee.2020.11.020 | 473.35 | 0.132 | Yes | 10.1016/j.fluid.2017.04.007 | Type III
Stearic Acid | CCCCCCCCCCCCCCCCCC(=O)O | 61.36 | 10.1021/acs.jpcb.0c02386 | 343.67 | 10.1021/acs.jpcb.0c02386 | [N3333]Cl | CCC[N+](CCC)(CCC)CCC.[Cl-] | 66.58 | 10.1016/j.gee.2020.11.020 | 502.4 | 10.1016/j.gee.2020.11.020 | 458.55 | 0.222 | Yes | 10.1016/j.fluid.2017.04.007 | Type III
Stearic Acid | CCCCCCCCCCCCCCCCCC(=O)O | 61.36 | 10.1021/acs.jpcb.0c02386 | 343.67 | 10.1021/acs.jpcb.0c02386 | [N3333]Cl | CCC[N+](CCC)(CCC)CCC.[Cl-] | 66.58 | 10.1016/j.gee.2020.11.020 | 502.4 | 10.1016/j.gee.2020.11.020 | 424.75 | 0.299 | Yes | 10.1016/j.fluid.2017.04.007 | Type III
Stearic Acid | CCCCCCCCCCCCCCCCCC(=O)O | 61.36 | 10.1021/acs.jpcb.0c02386 | 343.67 | 10.1021/acs.jpcb.0c02386 | [N3333]Cl | CCC[N+](CCC)(CCC)CCC.[Cl-] | 66.58 | 10.1016/j.gee.2020.11.020 | 502.4 | 10.1016/j.gee.2020.11.020 | 392.85 | 0.407 | Yes | 10.1016/j.fluid.2017.04.007 | Type III
Stearic Acid | CCCCCCCCCCCCCCCCCC(=O)O | 61.36 | 10.1021/acs.jpcb.0c02386 | 343.67 | 10.1021/acs.jpcb.0c02386 | [N3333]Cl | CCC[N+](CCC)(CCC)CCC.[Cl-] | 66.58 | 10.1016/j.gee.2020.11.020 | 502.4 | 10.1016/j.gee.2020.11.020 | 337.22 | 0.499 | Yes | 10.1016/j.fluid.2017.04.007 | Type III
Stearic Acid | CCCCCCCCCCCCCCCCCC(=O)O | 61.36 | 10.1021/acs.jpcb.0c02386 | 343.67 | 10.1021/acs.jpcb.0c02386 | [N3333]Cl | CCC[N+](CCC)(CCC)CCC.[Cl-] | 66.58 | 10.1016/j.gee.2020.11.020 | 502.4 | 10.1016/j.gee.2020.11.020 | 329.18 | 0.554 | Yes | 10.1016/j.fluid.2017.04.007 | Type III
Stearic Acid | CCCCCCCCCCCCCCCCCC(=O)O | 61.36 | 10.1021/acs.jpcb.0c02386 | 343.67 | 10.1021/acs.jpcb.0c02386 | [N3333]Cl | CCC[N+](CCC)(CCC)CCC.[Cl-] | 66.58 | 10.1016/j.gee.2020.11.020 | 502.4 | 10.1016/j.gee.2020.11.020 | 327.92 | 0.6 | Yes | 10.1016/j.fluid.2017.04.007 | Type III
Stearic Acid | CCCCCCCCCCCCCCCCCC(=O)O | 61.36 | 10.1021/acs.jpcb.0c02386 | 343.67 | 10.1021/acs.jpcb.0c02386 | [N3333]Cl | CCC[N+](CCC)(CCC)CCC.[Cl-] | 66.58 | 10.1016/j.gee.2020.11.020 | 502.4 | 10.1016/j.gee.2020.11.020 | 327.25 | 0.602 | Yes | 10.1016/j.fluid.2017.04.007 | Type III
Stearic Acid | CCCCCCCCCCCCCCCCCC(=O)O | 61.36 | 10.1021/acs.jpcb.0c02386 | 343.67 | 10.1021/acs.jpcb.0c02386 | [N3333]Cl | CCC[N+](CCC)(CCC)CCC.[Cl-] | 66.58 | 10.1016/j.gee.2020.11.020 | 502.4 | 10.1016/j.gee.2020.11.020 | 332.15 | 0.693 | Yes | 10.1016/j.fluid.2017.04.007 | Type III
Stearic Acid | CCCCCCCCCCCCCCCCCC(=O)O | 61.36 | 10.1021/acs.jpcb.0c02386 | 343.67 | 10.1021/acs.jpcb.0c02386 | [N3333]Cl | CCC[N+](CCC)(CCC)CCC.[Cl-] | 66.58 | 10.1016/j.gee.2020.11.020 | 502.4 | 10.1016/j.gee.2020.11.020 | 332.47 | 0.701 | Yes | 10.1016/j.fluid.2017.04.007 | Type III
Stearic Acid | CCCCCCCCCCCCCCCCCC(=O)O | 61.36 | 10.1021/acs.jpcb.0c02386 | 343.67 | 10.1021/acs.jpcb.0c02386 | [N3333]Cl | CCC[N+](CCC)(CCC)CCC.[Cl-] | 66.58 | 10.1016/j.gee.2020.11.020 | 502.4 | 10.1016/j.gee.2020.11.020 | 339.86 | 0.798 | Yes | 10.1016/j.fluid.2017.04.007 | Type III
Stearic Acid | CCCCCCCCCCCCCCCCCC(=O)O | 61.36 | 10.1021/acs.jpcb.0c02386 | 343.67 | 10.1021/acs.jpcb.0c02386 | [N3333]Cl | CCC[N+](CCC)(CCC)CCC.[Cl-] | 66.58 | 10.1016/j.gee.2020.11.020 | 502.4 | 10.1016/j.gee.2020.11.020 | 339.05 | 0.799 | Yes | 10.1016/j.fluid.2017.04.007 | Type III
Stearic Acid | CCCCCCCCCCCCCCCCCC(=O)O | 61.36 | 10.1021/acs.jpcb.0c02386 | 343.67 | 10.1021/acs.jpcb.0c02386 | [N3333]Cl | CCC[N+](CCC)(CCC)CCC.[Cl-] | 66.58 | 10.1016/j.gee.2020.11.020 | 502.4 | 10.1016/j.gee.2020.11.020 | 342.43 | 0.89 | Yes | 10.1016/j.fluid.2017.04.007 | Type III
Stearic Acid | CCCCCCCCCCCCCCCCCC(=O)O | 61.36 | 10.1021/acs.jpcb.0c02386 | 343.67 | 10.1021/acs.jpcb.0c02386 | [N3333]Cl | CCC[N+](CCC)(CCC)CCC.[Cl-] | 66.58 | 10.1016/j.gee.2020.11.020 | 502.4 | 10.1016/j.gee.2020.11.020 | 340.25 | 0.9 | Yes | 10.1016/j.fluid.2017.04.007 | Type III
Stearic Acid | CCCCCCCCCCCCCCCCCC(=O)O | 61.36 | 10.1021/acs.jpcb.0c02386 | 343.67 | 10.1021/acs.jpcb.0c02386 | [N4444]Cl | CCCC[N+](CCCC)(CCCC)CCCC.[Cl-] | 14.69 | 10.1021/acs.jpcb.0c02386 | 344 | 10.1021/acs.jpcb.0c02386 | 337.4 | 0.102 | Yes | 10.1021/acs.jpcb.0c02386 | Type III
Stearic Acid | CCCCCCCCCCCCCCCCCC(=O)O | 61.36 | 10.1021/acs.jpcb.0c02386 | 343.67 | 10.1021/acs.jpcb.0c02386 | [N4444]Cl | CCCC[N+](CCCC)(CCCC)CCCC.[Cl-] | 14.69 | 10.1021/acs.jpcb.0c02386 | 344 | 10.1021/acs.jpcb.0c02386 | 333.7 | 0.2 | Yes | 10.1021/acs.jpcb.0c02386 | Type III
Stearic Acid | CCCCCCCCCCCCCCCCCC(=O)O | 61.36 | 10.1021/acs.jpcb.0c02386 | 343.67 | 10.1021/acs.jpcb.0c02386 | [N4444]Cl | CCCC[N+](CCCC)(CCCC)CCCC.[Cl-] | 14.69 | 10.1021/acs.jpcb.0c02386 | 344 | 10.1021/acs.jpcb.0c02386 | 328.2 | 0.318 | Yes | 10.1021/acs.jpcb.0c02386 | Type III
Stearic Acid | CCCCCCCCCCCCCCCCCC(=O)O | 61.36 | 10.1021/acs.jpcb.0c02386 | 343.67 | 10.1021/acs.jpcb.0c02386 | [N4444]Cl | CCCC[N+](CCCC)(CCCC)CCCC.[Cl-] | 14.69 | 10.1021/acs.jpcb.0c02386 | 344 | 10.1021/acs.jpcb.0c02386 | 325 | 0.404 | Yes | 10.1021/acs.jpcb.0c02386 | Type III
Stearic Acid | CCCCCCCCCCCCCCCCCC(=O)O | 61.36 | 10.1021/acs.jpcb.0c02386 | 343.67 | 10.1021/acs.jpcb.0c02386 | [N4444]Cl | CCCC[N+](CCCC)(CCCC)CCCC.[Cl-] | 14.69 | 10.1021/acs.jpcb.0c02386 | 344 | 10.1021/acs.jpcb.0c02386 | 322.9 | 0.507 | Yes | 10.1021/acs.jpcb.0c02386 | Type III
Stearic Acid | CCCCCCCCCCCCCCCCCC(=O)O | 61.36 | 10.1021/acs.jpcb.0c02386 | 343.67 | 10.1021/acs.jpcb.0c02386 | [N4444]Cl | CCCC[N+](CCCC)(CCCC)CCCC.[Cl-] | 14.69 | 10.1021/acs.jpcb.0c02386 | 344 | 10.1021/acs.jpcb.0c02386 | 327.4 | 0.614 | Yes | 10.1021/acs.jpcb.0c02386 | Type III
Stearic Acid | CCCCCCCCCCCCCCCCCC(=O)O | 61.36 | 10.1021/acs.jpcb.0c02386 | 343.67 | 10.1021/acs.jpcb.0c02386 | [N4444]Cl | CCCC[N+](CCCC)(CCCC)CCCC.[Cl-] | 14.69 | 10.1021/acs.jpcb.0c02386 | 344 | 10.1021/acs.jpcb.0c02386 | 332.7 | 0.696 | Yes | 10.1021/acs.jpcb.0c02386 | Type III
Stearic Acid | CCCCCCCCCCCCCCCCCC(=O)O | 61.36 | 10.1021/acs.jpcb.0c02386 | 343.67 | 10.1021/acs.jpcb.0c02386 | [N4444]Cl | CCCC[N+](CCCC)(CCCC)CCCC.[Cl-] | 14.69 | 10.1021/acs.jpcb.0c02386 | 344 | 10.1021/acs.jpcb.0c02386 | 335.6 | 0.8 | Yes | 10.1021/acs.jpcb.0c02386 | Type III
Stearic Acid | CCCCCCCCCCCCCCCCCC(=O)O | 61.36 | 10.1021/acs.jpcb.0c02386 | 343.67 | 10.1021/acs.jpcb.0c02386 | [N4444]Cl | CCCC[N+](CCCC)(CCCC)CCCC.[Cl-] | 14.69 | 10.1021/acs.jpcb.0c02386 | 344 | 10.1021/acs.jpcb.0c02386 | 339.9 | 0.901 | Yes | 10.1021/acs.jpcb.0c02386 | Type III
Stearic Acid | CCCCCCCCCCCCCCCCCC(=O)O | 61.36 | 10.1021/acs.jpcb.0c02386 | 343.67 | 10.1021/acs.jpcb.0c02386 | Betaine | C[N+](C)(C)CC(=O)[O-] | 17.98 | 10.1063/5.0052303 | 566 | 10.1063/5.0052303 | 537 | 0.1 | Yes | 10.1002/cssc.202001331 | Type III
Stearic Acid | CCCCCCCCCCCCCCCCCC(=O)O | 61.36 | 10.1021/acs.jpcb.0c02386 | 343.67 | 10.1021/acs.jpcb.0c02386 | Betaine | C[N+](C)(C)CC(=O)[O-] | 17.98 | 10.1063/5.0052303 | 566 | 10.1063/5.0052303 | 502 | 0.2 | Yes | 10.1002/cssc.202001331 | Type III
Stearic Acid | CCCCCCCCCCCCCCCCCC(=O)O | 61.36 | 10.1021/acs.jpcb.0c02386 | 343.67 | 10.1021/acs.jpcb.0c02386 | Betaine | C[N+](C)(C)CC(=O)[O-] | 17.98 | 10.1063/5.0052303 | 566 | 10.1063/5.0052303 | 475 | 0.3 | Yes | 10.1002/cssc.202001331 | Type III
Stearic Acid | CCCCCCCCCCCCCCCCCC(=O)O | 61.36 | 10.1021/acs.jpcb.0c02386 | 343.67 | 10.1021/acs.jpcb.0c02386 | Betaine | C[N+](C)(C)CC(=O)[O-] | 17.98 | 10.1063/5.0052303 | 566 | 10.1063/5.0052303 | 443 | 0.4 | Yes | 10.1002/cssc.202001331 | Type III
Stearic Acid | CCCCCCCCCCCCCCCCCC(=O)O | 61.36 | 10.1021/acs.jpcb.0c02386 | 343.67 | 10.1021/acs.jpcb.0c02386 | Betaine | C[N+](C)(C)CC(=O)[O-] | 17.98 | 10.1063/5.0052303 | 566 | 10.1063/5.0052303 | 410 | 0.5 | Yes | 10.1002/cssc.202001331 | Type III
Stearic Acid | CCCCCCCCCCCCCCCCCC(=O)O | 61.36 | 10.1021/acs.jpcb.0c02386 | 343.67 | 10.1021/acs.jpcb.0c02386 | Betaine | C[N+](C)(C)CC(=O)[O-] | 17.98 | 10.1063/5.0052303 | 566 | 10.1063/5.0052303 | 385 | 0.6 | Yes | 10.1002/cssc.202001331 | Type III
Stearic Acid | CCCCCCCCCCCCCCCCCC(=O)O | 61.36 | 10.1021/acs.jpcb.0c02386 | 343.67 | 10.1021/acs.jpcb.0c02386 | Betaine | C[N+](C)(C)CC(=O)[O-] | 17.98 | 10.1063/5.0052303 | 566 | 10.1063/5.0052303 | 355 | 0.7 | Yes | 10.1002/cssc.202001331 | Type III
Stearic Acid | CCCCCCCCCCCCCCCCCC(=O)O | 61.36 | 10.1021/acs.jpcb.0c02386 | 343.67 | 10.1021/acs.jpcb.0c02386 | Betaine | C[N+](C)(C)CC(=O)[O-] | 17.98 | 10.1063/5.0052303 | 566 | 10.1063/5.0052303 | 351 | 0.8 | Yes | 10.1002/cssc.202001331 | Type III
Stearic Acid | CCCCCCCCCCCCCCCCCC(=O)O | 61.36 | 10.1021/acs.jpcb.0c02386 | 343.67 | 10.1021/acs.jpcb.0c02386 | Betaine | C[N+](C)(C)CC(=O)[O-] | 17.98 | 10.1063/5.0052303 | 566 | 10.1063/5.0052303 | 343 | 0.9 | Yes | 10.1002/cssc.202001331 | Type III
Stearic Acid | CCCCCCCCCCCCCCCCCC(=O)O | 61.36 | 10.1021/acs.jpcb.0c02386 | 343.67 | 10.1021/acs.jpcb.0c02386 | ChCl | C[N+](C)(C)CCO.[Cl-] | 4.3 | 10.1016/j.fluid.2017.03.015 | 578.15 | 10.1016/j.molliq.2020.114745 | 543.68 | 0.104 | Yes | 10.1021/acs.iecr.7b02382 | Type III
Stearic Acid | CCCCCCCCCCCCCCCCCC(=O)O | 61.36 | 10.1021/acs.jpcb.0c02386 | 343.67 | 10.1021/acs.jpcb.0c02386 | ChCl | C[N+](C)(C)CCO.[Cl-] | 4.3 | 10.1016/j.fluid.2017.03.015 | 578.15 | 10.1016/j.molliq.2020.114745 | 523.92 | 0.156 | Yes | 10.1021/acs.iecr.7b02382 | Type III
Stearic Acid | CCCCCCCCCCCCCCCCCC(=O)O | 61.36 | 10.1021/acs.jpcb.0c02386 | 343.67 | 10.1021/acs.jpcb.0c02386 | ChCl | C[N+](C)(C)CCO.[Cl-] | 4.3 | 10.1016/j.fluid.2017.03.015 | 578.15 | 10.1016/j.molliq.2020.114745 | 493.68 | 0.213 | Yes | 10.1021/acs.iecr.7b02382 | Type III
Stearic Acid | CCCCCCCCCCCCCCCCCC(=O)O | 61.36 | 10.1021/acs.jpcb.0c02386 | 343.67 | 10.1021/acs.jpcb.0c02386 | ChCl | C[N+](C)(C)CCO.[Cl-] | 4.3 | 10.1016/j.fluid.2017.03.015 | 578.15 | 10.1016/j.molliq.2020.114745 | 483.82 | 0.254 | Yes | 10.1021/acs.iecr.7b02382 | Type III
Stearic Acid | CCCCCCCCCCCCCCCCCC(=O)O | 61.36 | 10.1021/acs.jpcb.0c02386 | 343.67 | 10.1021/acs.jpcb.0c02386 | ChCl | C[N+](C)(C)CCO.[Cl-] | 4.3 | 10.1016/j.fluid.2017.03.015 | 578.15 | 10.1016/j.molliq.2020.114745 | 463.58 | 0.305 | Yes | 10.1021/acs.iecr.7b02382 | Type III
Stearic Acid | CCCCCCCCCCCCCCCCCC(=O)O | 61.36 | 10.1021/acs.jpcb.0c02386 | 343.67 | 10.1021/acs.jpcb.0c02386 | ChCl | C[N+](C)(C)CCO.[Cl-] | 4.3 | 10.1016/j.fluid.2017.03.015 | 578.15 | 10.1016/j.molliq.2020.114745 | 443.85 | 0.35 | Yes | 10.1021/acs.iecr.7b02382 | Type III
Stearic Acid | CCCCCCCCCCCCCCCCCC(=O)O | 61.36 | 10.1021/acs.jpcb.0c02386 | 343.67 | 10.1021/acs.jpcb.0c02386 | ChCl | C[N+](C)(C)CCO.[Cl-] | 4.3 | 10.1016/j.fluid.2017.03.015 | 578.15 | 10.1016/j.molliq.2020.114745 | 433.78 | 0.404 | Yes | 10.1021/acs.iecr.7b02382 | Type III
Stearic Acid | CCCCCCCCCCCCCCCCCC(=O)O | 61.36 | 10.1021/acs.jpcb.0c02386 | 343.67 | 10.1021/acs.jpcb.0c02386 | ChCl | C[N+](C)(C)CCO.[Cl-] | 4.3 | 10.1016/j.fluid.2017.03.015 | 578.15 | 10.1016/j.molliq.2020.114745 | 408.6 | 0.446 | Yes | 10.1021/acs.iecr.7b02382 | Type III
Stearic Acid | CCCCCCCCCCCCCCCCCC(=O)O | 61.36 | 10.1021/acs.jpcb.0c02386 | 343.67 | 10.1021/acs.jpcb.0c02386 | ChCl | C[N+](C)(C)CCO.[Cl-] | 4.3 | 10.1016/j.fluid.2017.03.015 | 578.15 | 10.1016/j.molliq.2020.114745 | 388.62 | 0.495 | Yes | 10.1021/acs.iecr.7b02382 | Type III
Stearic Acid | CCCCCCCCCCCCCCCCCC(=O)O | 61.36 | 10.1021/acs.jpcb.0c02386 | 343.67 | 10.1021/acs.jpcb.0c02386 | ChCl | C[N+](C)(C)CCO.[Cl-] | 4.3 | 10.1016/j.fluid.2017.03.015 | 578.15 | 10.1016/j.molliq.2020.114745 | 355.52 | 0.548 | Yes | 10.1021/acs.iecr.7b02382 | Type III
Stearic Acid | CCCCCCCCCCCCCCCCCC(=O)O | 61.36 | 10.1021/acs.jpcb.0c02386 | 343.67 | 10.1021/acs.jpcb.0c02386 | ChCl | C[N+](C)(C)CCO.[Cl-] | 4.3 | 10.1016/j.fluid.2017.03.015 | 578.15 | 10.1016/j.molliq.2020.114745 | 339.55 | 0.614 | Yes | 10.1021/acs.iecr.7b02382 | Type III
Stearic Acid | CCCCCCCCCCCCCCCCCC(=O)O | 61.36 | 10.1021/acs.jpcb.0c02386 | 343.67 | 10.1021/acs.jpcb.0c02386 | ChCl | C[N+](C)(C)CCO.[Cl-] | 4.3 | 10.1016/j.fluid.2017.03.015 | 578.15 | 10.1016/j.molliq.2020.114745 | 340.68 | 0.703 | Yes | 10.1021/acs.iecr.7b02382 | Type III
Stearic Acid | CCCCCCCCCCCCCCCCCC(=O)O | 61.36 | 10.1021/acs.jpcb.0c02386 | 343.67 | 10.1021/acs.jpcb.0c02386 | ChCl | C[N+](C)(C)CCO.[Cl-] | 4.3 | 10.1016/j.fluid.2017.03.015 | 578.15 | 10.1016/j.molliq.2020.114745 | 341.72 | 0.811 | Yes | 10.1021/acs.iecr.7b02382 | Type III
Stearic Acid | CCCCCCCCCCCCCCCCCC(=O)O | 61.36 | 10.1021/acs.jpcb.0c02386 | 343.67 | 10.1021/acs.jpcb.0c02386 | ChCl | C[N+](C)(C)CCO.[Cl-] | 4.3 | 10.1016/j.fluid.2017.03.015 | 578.15 | 10.1016/j.molliq.2020.114745 | 342.45 | 0.892 | Yes | 10.1021/acs.iecr.7b02382 | Type III
Suberic Acid | O=C(O)CCCCCCC(=O)O | 30.2 | 10.1016/j.gee.2020.11.020 | 415.3 | 10.1016/j.gee.2020.11.020 | ChCl | C[N+](C)(C)CCO.[Cl-] | 4.3 | 10.1016/j.fluid.2017.03.015 | 578.15 | 10.1016/j.molliq.2020.114745 | 366.15 | 0.5 | No | 10.1039/C1RA00630D | Type III
Succinic Acid | O=C(O)CCC(=O)O | 34 | 10.1016/j.jct.2004.12.011 | 455.2 | 10.1016/j.jct.2004.12.011 | [N2222]Br | CC[N+](CC)(CC)CC.[Br-] | 13.9 | 10.1016/j.gee.2020.11.020 | 633 | 10.1016/j.gee.2020.11.020 | 349.3 | 0.5 | No | 10.1021/acs.jpcb.0c01680 | Type III
Succinic Acid | O=C(O)CCC(=O)O | 34 | 10.1016/j.jct.2004.12.011 | 455.2 | 10.1016/j.jct.2004.12.011 | ChCl | C[N+](C)(C)CCO.[Cl-] | 4.3 | 10.1016/j.fluid.2017.03.015 | 578.15 | 10.1016/j.molliq.2020.114745 | 402 | 0.3 | Yes | 10.1021/ja048266j | Type III
Succinic Acid | O=C(O)CCC(=O)O | 34 | 10.1016/j.jct.2004.12.011 | 455.2 | 10.1016/j.jct.2004.12.011 | ChCl | C[N+](C)(C)CCO.[Cl-] | 4.3 | 10.1016/j.fluid.2017.03.015 | 578.15 | 10.1016/j.molliq.2020.114745 | 366 | 0.35 | Yes | 10.1021/ja048266j | Type III
Succinic Acid | O=C(O)CCC(=O)O | 34 | 10.1016/j.jct.2004.12.011 | 455.2 | 10.1016/j.jct.2004.12.011 | ChCl | C[N+](C)(C)CCO.[Cl-] | 4.3 | 10.1016/j.fluid.2017.03.015 | 578.15 | 10.1016/j.molliq.2020.114745 | 363 | 0.4 | Yes | 10.1021/ja048266j | Type III
Succinic Acid | O=C(O)CCC(=O)O | 34 | 10.1016/j.jct.2004.12.011 | 455.2 | 10.1016/j.jct.2004.12.011 | ChCl | C[N+](C)(C)CCO.[Cl-] | 4.3 | 10.1016/j.fluid.2017.03.015 | 578.15 | 10.1016/j.molliq.2020.114745 | 345 | 0.45 | Yes | 10.1021/ja048266j | Type III
Succinic Acid | O=C(O)CCC(=O)O | 34 | 10.1016/j.jct.2004.12.011 | 455.2 | 10.1016/j.jct.2004.12.011 | ChCl | C[N+](C)(C)CCO.[Cl-] | 4.3 | 10.1016/j.fluid.2017.03.015 | 578.15 | 10.1016/j.molliq.2020.114745 | 343 | 0.5 | Yes | 10.1021/ja048266j | Type III
Succinic Acid | O=C(O)CCC(=O)O | 34 | 10.1016/j.jct.2004.12.011 | 455.2 | 10.1016/j.jct.2004.12.011 | ChCl | C[N+](C)(C)CCO.[Cl-] | 4.3 | 10.1016/j.fluid.2017.03.015 | 578.15 | 10.1016/j.molliq.2020.114745 | 364 | 0.55 | Yes | 10.1021/ja048266j | Type III
Succinic Acid | O=C(O)CCC(=O)O | 34 | 10.1016/j.jct.2004.12.011 | 455.2 | 10.1016/j.jct.2004.12.011 | ChCl | C[N+](C)(C)CCO.[Cl-] | 4.3 | 10.1016/j.fluid.2017.03.015 | 578.15 | 10.1016/j.molliq.2020.114745 | 379 | 0.6 | Yes | 10.1021/ja048266j | Type III
Succinic Acid | O=C(O)CCC(=O)O | 34 | 10.1016/j.jct.2004.12.011 | 455.2 | 10.1016/j.jct.2004.12.011 | ChCl | C[N+](C)(C)CCO.[Cl-] | 4.3 | 10.1016/j.fluid.2017.03.015 | 578.15 | 10.1016/j.molliq.2020.114745 | 400 | 0.65 | Yes | 10.1021/ja048266j | Type III
Sucrose | OC[C@H]1O[C@H](O[C@]2(CO)O[C@H](CO)[C@@H](O)[C@@H]2O)[C@H](O)[C@@H](O)[C@@H]1O | 32 | 10.1016/j.gee.2020.11.020 | 462.05 | 10.1016/j.gee.2020.11.020 | ChCl | C[N+](C)(C)CCO.[Cl-] | 4.3 | 10.1016/j.fluid.2017.03.015 | 578.15 | 10.1016/j.molliq.2020.114745 | 541.95 | 0.1 | Yes | 10.1021/acssuschemeng.8b02042 | Type III
Sucrose | OC[C@H]1O[C@H](O[C@]2(CO)O[C@H](CO)[C@@H](O)[C@@H]2O)[C@H](O)[C@@H](O)[C@@H]1O | 32 | 10.1016/j.gee.2020.11.020 | 462.05 | 10.1016/j.gee.2020.11.020 | ChCl | C[N+](C)(C)CCO.[Cl-] | 4.3 | 10.1016/j.fluid.2017.03.015 | 578.15 | 10.1016/j.molliq.2020.114745 | 477.88 | 0.2 | Yes | 10.1021/acssuschemeng.8b02042 | Type III
Sucrose | OC[C@H]1O[C@H](O[C@]2(CO)O[C@H](CO)[C@@H](O)[C@@H]2O)[C@H](O)[C@@H](O)[C@@H]1O | 32 | 10.1016/j.gee.2020.11.020 | 462.05 | 10.1016/j.gee.2020.11.020 | ChCl | C[N+](C)(C)CCO.[Cl-] | 4.3 | 10.1016/j.fluid.2017.03.015 | 578.15 | 10.1016/j.molliq.2020.114745 | 411.82 | 0.3 | Yes | 10.1021/acssuschemeng.8b02042 | Type III
Sucrose | OC[C@H]1O[C@H](O[C@]2(CO)O[C@H](CO)[C@@H](O)[C@@H]2O)[C@H](O)[C@@H](O)[C@@H]1O | 32 | 10.1016/j.gee.2020.11.020 | 462.05 | 10.1016/j.gee.2020.11.020 | ChCl | C[N+](C)(C)CCO.[Cl-] | 4.3 | 10.1016/j.fluid.2017.03.015 | 578.15 | 10.1016/j.molliq.2020.114745 | 370.52 | 0.4 | Yes | 10.1021/acssuschemeng.8b02042 | Type III
Sucrose | OC[C@H]1O[C@H](O[C@]2(CO)O[C@H](CO)[C@@H](O)[C@@H]2O)[C@H](O)[C@@H](O)[C@@H]1O | 32 | 10.1016/j.gee.2020.11.020 | 462.05 | 10.1016/j.gee.2020.11.020 | ChCl | C[N+](C)(C)CCO.[Cl-] | 4.3 | 10.1016/j.fluid.2017.03.015 | 578.15 | 10.1016/j.molliq.2020.114745 | 343.65 | 0.506 | Yes | 10.1021/acssuschemeng.8b02042 | Type III
Sucrose | OC[C@H]1O[C@H](O[C@]2(CO)O[C@H](CO)[C@@H](O)[C@@H]2O)[C@H](O)[C@@H](O)[C@@H]1O | 32 | 10.1016/j.gee.2020.11.020 | 462.05 | 10.1016/j.gee.2020.11.020 | ChCl | C[N+](C)(C)CCO.[Cl-] | 4.3 | 10.1016/j.fluid.2017.03.015 | 578.15 | 10.1016/j.molliq.2020.114745 | 369.65 | 0.605 | Yes | 10.1021/acssuschemeng.8b02042 | Type III
Sucrose | OC[C@H]1O[C@H](O[C@]2(CO)O[C@H](CO)[C@@H](O)[C@@H]2O)[C@H](O)[C@@H](O)[C@@H]1O | 32 | 10.1016/j.gee.2020.11.020 | 462.05 | 10.1016/j.gee.2020.11.020 | ChCl | C[N+](C)(C)CCO.[Cl-] | 4.3 | 10.1016/j.fluid.2017.03.015 | 578.15 | 10.1016/j.molliq.2020.114745 | 386.22 | 0.698 | Yes | 10.1021/acssuschemeng.8b02042 | Type III
Sucrose | OC[C@H]1O[C@H](O[C@]2(CO)O[C@H](CO)[C@@H](O)[C@@H]2O)[C@H](O)[C@@H](O)[C@@H]1O | 32 | 10.1016/j.gee.2020.11.020 | 462.05 | 10.1016/j.gee.2020.11.020 | ChCl | C[N+](C)(C)CCO.[Cl-] | 4.3 | 10.1016/j.fluid.2017.03.015 | 578.15 | 10.1016/j.molliq.2020.114745 | 404.58 | 0.799 | Yes | 10.1021/acssuschemeng.8b02042 | Type III
Sucrose | OC[C@H]1O[C@H](O[C@]2(CO)O[C@H](CO)[C@@H](O)[C@@H]2O)[C@H](O)[C@@H](O)[C@@H]1O | 32 | 10.1016/j.gee.2020.11.020 | 462.05 | 10.1016/j.gee.2020.11.020 | ChCl | C[N+](C)(C)CCO.[Cl-] | 4.3 | 10.1016/j.fluid.2017.03.015 | 578.15 | 10.1016/j.molliq.2020.114745 | 431.45 | 0.893 | Yes | 10.1021/acssuschemeng.8b02042 | Type III
Tartaric Acid | O=C(O)[C@@H](O)[C@H](O)C(=O)O | 36.31 | 10.1016/j.gee.2020.11.020 | 443.3 | 10.1016/j.gee.2020.11.020 | ChCl | C[N+](C)(C)CCO.[Cl-] | 4.3 | 10.1016/j.fluid.2017.03.015 | 578.15 | 10.1016/j.molliq.2020.114745 | 557.95 | 0.053 | Yes | 10.1021/acs.iecr.8b01249 | Type III
Tartaric Acid | O=C(O)[C@@H](O)[C@H](O)C(=O)O | 36.31 | 10.1016/j.gee.2020.11.020 | 443.3 | 10.1016/j.gee.2020.11.020 | ChCl | C[N+](C)(C)CCO.[Cl-] | 4.3 | 10.1016/j.fluid.2017.03.015 | 578.15 | 10.1016/j.molliq.2020.114745 | 514.45 | 0.1 | Yes | 10.1021/acs.iecr.8b01249 | Type III
Tartaric Acid | O=C(O)[C@@H](O)[C@H](O)C(=O)O | 36.31 | 10.1016/j.gee.2020.11.020 | 443.3 | 10.1016/j.gee.2020.11.020 | ChCl | C[N+](C)(C)CCO.[Cl-] | 4.3 | 10.1016/j.fluid.2017.03.015 | 578.15 | 10.1016/j.molliq.2020.114745 | 471.75 | 0.151 | Yes | 10.1021/acs.iecr.8b01249 | Type III
Tartaric Acid | O=C(O)[C@@H](O)[C@H](O)C(=O)O | 36.31 | 10.1016/j.gee.2020.11.020 | 443.3 | 10.1016/j.gee.2020.11.020 | ChCl | C[N+](C)(C)CCO.[Cl-] | 4.3 | 10.1016/j.fluid.2017.03.015 | 578.15 | 10.1016/j.molliq.2020.114745 | 435.52 | 0.199 | Yes | 10.1021/acs.iecr.8b01249 | Type III
Tartaric Acid | O=C(O)[C@@H](O)[C@H](O)C(=O)O | 36.31 | 10.1016/j.gee.2020.11.020 | 443.3 | 10.1016/j.gee.2020.11.020 | ChCl | C[N+](C)(C)CCO.[Cl-] | 4.3 | 10.1016/j.fluid.2017.03.015 | 578.15 | 10.1016/j.molliq.2020.114745 | 386.68 | 0.251 | Yes | 10.1021/acs.iecr.8b01249 | Type III
Tartaric Acid | O=C(O)[C@@H](O)[C@H](O)C(=O)O | 36.31 | 10.1016/j.gee.2020.11.020 | 443.3 | 10.1016/j.gee.2020.11.020 | ChCl | C[N+](C)(C)CCO.[Cl-] | 4.3 | 10.1016/j.fluid.2017.03.015 | 578.15 | 10.1016/j.molliq.2020.114745 | 357.62 | 0.295 | Yes | 10.1021/acs.iecr.8b01249 | Type III
Tartaric Acid | O=C(O)[C@@H](O)[C@H](O)C(=O)O | 36.31 | 10.1016/j.gee.2020.11.020 | 443.3 | 10.1016/j.gee.2020.11.020 | ChCl | C[N+](C)(C)CCO.[Cl-] | 4.3 | 10.1016/j.fluid.2017.03.015 | 578.15 | 10.1016/j.molliq.2020.114745 | 321.55 | 0.327 | Yes | 10.1021/acs.iecr.8b01249 | Type III
Tartaric Acid | O=C(O)[C@@H](O)[C@H](O)C(=O)O | 36.31 | 10.1016/j.gee.2020.11.020 | 443.3 | 10.1016/j.gee.2020.11.020 | ChCl | C[N+](C)(C)CCO.[Cl-] | 4.3 | 10.1016/j.fluid.2017.03.015 | 578.15 | 10.1016/j.molliq.2020.114745 | 330.62 | 0.4 | Yes | 10.1021/acs.iecr.8b01249 | Type III
Tartaric Acid | O=C(O)[C@@H](O)[C@H](O)C(=O)O | 36.31 | 10.1016/j.gee.2020.11.020 | 443.3 | 10.1016/j.gee.2020.11.020 | ChCl | C[N+](C)(C)CCO.[Cl-] | 4.3 | 10.1016/j.fluid.2017.03.015 | 578.15 | 10.1016/j.molliq.2020.114745 | 341.62 | 0.45 | Yes | 10.1021/acs.iecr.8b01249 | Type III
Tartaric Acid | O=C(O)[C@@H](O)[C@H](O)C(=O)O | 36.31 | 10.1016/j.gee.2020.11.020 | 443.3 | 10.1016/j.gee.2020.11.020 | ChCl | C[N+](C)(C)CCO.[Cl-] | 4.3 | 10.1016/j.fluid.2017.03.015 | 578.15 | 10.1016/j.molliq.2020.114745 | 352.35 | 0.502 | Yes | 10.1021/acs.iecr.8b01249 | Type III
Tartaric Acid | O=C(O)[C@@H](O)[C@H](O)C(=O)O | 36.31 | 10.1016/j.gee.2020.11.020 | 443.3 | 10.1016/j.gee.2020.11.020 | ChCl | C[N+](C)(C)CCO.[Cl-] | 4.3 | 10.1016/j.fluid.2017.03.015 | 578.15 | 10.1016/j.molliq.2020.114745 | 364.32 | 0.552 | Yes | 10.1021/acs.iecr.8b01249 | Type III
Tartaric Acid | O=C(O)[C@@H](O)[C@H](O)C(=O)O | 36.31 | 10.1016/j.gee.2020.11.020 | 443.3 | 10.1016/j.gee.2020.11.020 | ChCl | C[N+](C)(C)CCO.[Cl-] | 4.3 | 10.1016/j.fluid.2017.03.015 | 578.15 | 10.1016/j.molliq.2020.114745 | 374.55 | 0.593 | Yes | 10.1021/acs.iecr.8b01249 | Type III
Tartaric Acid | O=C(O)[C@@H](O)[C@H](O)C(=O)O | 36.31 | 10.1016/j.gee.2020.11.020 | 443.3 | 10.1016/j.gee.2020.11.020 | ChCl | C[N+](C)(C)CCO.[Cl-] | 4.3 | 10.1016/j.fluid.2017.03.015 | 578.15 | 10.1016/j.molliq.2020.114745 | 385.82 | 0.652 | Yes | 10.1021/acs.iecr.8b01249 | Type III
Tartaric Acid | O=C(O)[C@@H](O)[C@H](O)C(=O)O | 36.31 | 10.1016/j.gee.2020.11.020 | 443.3 | 10.1016/j.gee.2020.11.020 | ChCl | C[N+](C)(C)CCO.[Cl-] | 4.3 | 10.1016/j.fluid.2017.03.015 | 578.15 | 10.1016/j.molliq.2020.114745 | 393.65 | 0.7 | Yes | 10.1021/acs.iecr.8b01249 | Type III
Tartaric Acid | O=C(O)[C@@H](O)[C@H](O)C(=O)O | 36.31 | 10.1016/j.gee.2020.11.020 | 443.3 | 10.1016/j.gee.2020.11.020 | ChCl | C[N+](C)(C)CCO.[Cl-] | 4.3 | 10.1016/j.fluid.2017.03.015 | 578.15 | 10.1016/j.molliq.2020.114745 | 411.58 | 0.799 | Yes | 10.1021/acs.iecr.8b01249 | Type III
Tetradecan-1-ol | CCCCCCCCCCCCCCO | 45.81 | 10.1016/j.gee.2020.11.020 | 311.7 | 10.1016/j.gee.2020.11.020 | [N1111]Cl | C[N+](C)(C)C.[Cl-] | 20.49 | 10.1016/j.gee.2020.11.020 | 612.87 | 10.1016/j.gee.2020.11.020 | 547.5 | 0.1 | Yes | 10.1021/acs.jpcb.0c02386 | Type III
Tetradecan-1-ol | CCCCCCCCCCCCCCO | 45.81 | 10.1016/j.gee.2020.11.020 | 311.7 | 10.1016/j.gee.2020.11.020 | [N1111]Cl | C[N+](C)(C)C.[Cl-] | 20.49 | 10.1016/j.gee.2020.11.020 | 612.87 | 10.1016/j.gee.2020.11.020 | 506.6 | 0.2 | Yes | 10.1021/acs.jpcb.0c02386 | Type III
Tetradecan-1-ol | CCCCCCCCCCCCCCO | 45.81 | 10.1016/j.gee.2020.11.020 | 311.7 | 10.1016/j.gee.2020.11.020 | [N1111]Cl | C[N+](C)(C)C.[Cl-] | 20.49 | 10.1016/j.gee.2020.11.020 | 612.87 | 10.1016/j.gee.2020.11.020 | 450.9 | 0.314 | Yes | 10.1021/acs.jpcb.0c02386 | Type III
Tetradecan-1-ol | CCCCCCCCCCCCCCO | 45.81 | 10.1016/j.gee.2020.11.020 | 311.7 | 10.1016/j.gee.2020.11.020 | [N1111]Cl | C[N+](C)(C)C.[Cl-] | 20.49 | 10.1016/j.gee.2020.11.020 | 612.87 | 10.1016/j.gee.2020.11.020 | 414.5 | 0.404 | Yes | 10.1021/acs.jpcb.0c02386 | Type III
Tetradecan-1-ol | CCCCCCCCCCCCCCO | 45.81 | 10.1016/j.gee.2020.11.020 | 311.7 | 10.1016/j.gee.2020.11.020 | [N1111]Cl | C[N+](C)(C)C.[Cl-] | 20.49 | 10.1016/j.gee.2020.11.020 | 612.87 | 10.1016/j.gee.2020.11.020 | 382.6 | 0.494 | Yes | 10.1021/acs.jpcb.0c02386 | Type III
Tetradecan-1-ol | CCCCCCCCCCCCCCO | 45.81 | 10.1016/j.gee.2020.11.020 | 311.7 | 10.1016/j.gee.2020.11.020 | [N1111]Cl | C[N+](C)(C)C.[Cl-] | 20.49 | 10.1016/j.gee.2020.11.020 | 612.87 | 10.1016/j.gee.2020.11.020 | 314.6 | 0.599 | Yes | 10.1021/acs.jpcb.0c02386 | Type III
Tetradecan-1-ol | CCCCCCCCCCCCCCO | 45.81 | 10.1016/j.gee.2020.11.020 | 311.7 | 10.1016/j.gee.2020.11.020 | [N1111]Cl | C[N+](C)(C)C.[Cl-] | 20.49 | 10.1016/j.gee.2020.11.020 | 612.87 | 10.1016/j.gee.2020.11.020 | 317.1 | 0.687 | Yes | 10.1021/acs.jpcb.0c02386 | Type III
Tetradecan-1-ol | CCCCCCCCCCCCCCO | 45.81 | 10.1016/j.gee.2020.11.020 | 311.7 | 10.1016/j.gee.2020.11.020 | [N1111]Cl | C[N+](C)(C)C.[Cl-] | 20.49 | 10.1016/j.gee.2020.11.020 | 612.87 | 10.1016/j.gee.2020.11.020 | 318.3 | 0.801 | Yes | 10.1021/acs.jpcb.0c02386 | Type III
Tetradecan-1-ol | CCCCCCCCCCCCCCO | 45.81 | 10.1016/j.gee.2020.11.020 | 311.7 | 10.1016/j.gee.2020.11.020 | [N1111]Cl | C[N+](C)(C)C.[Cl-] | 20.49 | 10.1016/j.gee.2020.11.020 | 612.87 | 10.1016/j.gee.2020.11.020 | 313.1 | 0.9 | Yes | 10.1021/acs.jpcb.0c02386 | Type III
Tetradecan-1-ol | CCCCCCCCCCCCCCO | 45.81 | 10.1016/j.gee.2020.11.020 | 311.7 | 10.1016/j.gee.2020.11.020 | [N4444]Cl | CCCC[N+](CCCC)(CCCC)CCCC.[Cl-] | 14.69 | 10.1021/acs.jpcb.0c02386 | 344 | 10.1021/acs.jpcb.0c02386 | 333.4 | 0.104 | Yes | 10.1021/acs.jpcb.0c02386 | Type III
Tetradecan-1-ol | CCCCCCCCCCCCCCO | 45.81 | 10.1016/j.gee.2020.11.020 | 311.7 | 10.1016/j.gee.2020.11.020 | [N4444]Cl | CCCC[N+](CCCC)(CCCC)CCCC.[Cl-] | 14.69 | 10.1021/acs.jpcb.0c02386 | 344 | 10.1021/acs.jpcb.0c02386 | 326 | 0.201 | Yes | 10.1021/acs.jpcb.0c02386 | Type III
Tetradecan-1-ol | CCCCCCCCCCCCCCO | 45.81 | 10.1016/j.gee.2020.11.020 | 311.7 | 10.1016/j.gee.2020.11.020 | [N4444]Cl | CCCC[N+](CCCC)(CCCC)CCCC.[Cl-] | 14.69 | 10.1021/acs.jpcb.0c02386 | 344 | 10.1021/acs.jpcb.0c02386 | 316.4 | 0.3 | Yes | 10.1021/acs.jpcb.0c02386 | Type III
Tetradecan-1-ol | CCCCCCCCCCCCCCO | 45.81 | 10.1016/j.gee.2020.11.020 | 311.7 | 10.1016/j.gee.2020.11.020 | [N4444]Cl | CCCC[N+](CCCC)(CCCC)CCCC.[Cl-] | 14.69 | 10.1021/acs.jpcb.0c02386 | 344 | 10.1021/acs.jpcb.0c02386 | 307.8 | 0.395 | Yes | 10.1021/acs.jpcb.0c02386 | Type III
Tetradecan-1-ol | CCCCCCCCCCCCCCO | 45.81 | 10.1016/j.gee.2020.11.020 | 311.7 | 10.1016/j.gee.2020.11.020 | [N4444]Cl | CCCC[N+](CCCC)(CCCC)CCCC.[Cl-] | 14.69 | 10.1021/acs.jpcb.0c02386 | 344 | 10.1021/acs.jpcb.0c02386 | 294.7 | 0.506 | Yes | 10.1021/acs.jpcb.0c02386 | Type III
Tetradecan-1-ol | CCCCCCCCCCCCCCO | 45.81 | 10.1016/j.gee.2020.11.020 | 311.7 | 10.1016/j.gee.2020.11.020 | [N4444]Cl | CCCC[N+](CCCC)(CCCC)CCCC.[Cl-] | 14.69 | 10.1021/acs.jpcb.0c02386 | 344 | 10.1021/acs.jpcb.0c02386 | 291.6 | 0.601 | Yes | 10.1021/acs.jpcb.0c02386 | Type III
Tetradecan-1-ol | CCCCCCCCCCCCCCO | 45.81 | 10.1016/j.gee.2020.11.020 | 311.7 | 10.1016/j.gee.2020.11.020 | [N4444]Cl | CCCC[N+](CCCC)(CCCC)CCCC.[Cl-] | 14.69 | 10.1021/acs.jpcb.0c02386 | 344 | 10.1021/acs.jpcb.0c02386 | 296.2 | 0.704 | Yes | 10.1021/acs.jpcb.0c02386 | Type III
Tetradecan-1-ol | CCCCCCCCCCCCCCO | 45.81 | 10.1016/j.gee.2020.11.020 | 311.7 | 10.1016/j.gee.2020.11.020 | [N4444]Cl | CCCC[N+](CCCC)(CCCC)CCCC.[Cl-] | 14.69 | 10.1021/acs.jpcb.0c02386 | 344 | 10.1021/acs.jpcb.0c02386 | 296.7 | 0.792 | Yes | 10.1021/acs.jpcb.0c02386 | Type III
Tetradecan-1-ol | CCCCCCCCCCCCCCO | 45.81 | 10.1016/j.gee.2020.11.020 | 311.7 | 10.1016/j.gee.2020.11.020 | [N4444]Cl | CCCC[N+](CCCC)(CCCC)CCCC.[Cl-] | 14.69 | 10.1021/acs.jpcb.0c02386 | 344 | 10.1021/acs.jpcb.0c02386 | 305.4 | 0.898 | Yes | 10.1021/acs.jpcb.0c02386 | Type III
Tetradecan-1-ol | CCCCCCCCCCCCCCO | 45.81 | 10.1016/j.gee.2020.11.020 | 311.7 | 10.1016/j.gee.2020.11.020 | ChCl | C[N+](C)(C)CCO.[Cl-] | 4.3 | 10.1016/j.fluid.2017.03.015 | 578.15 | 10.1016/j.molliq.2020.114745 | 520.08 | 0.107 | Yes | 10.1021/acs.iecr.7b02382 | Type III
Tetradecan-1-ol | CCCCCCCCCCCCCCO | 45.81 | 10.1016/j.gee.2020.11.020 | 311.7 | 10.1016/j.gee.2020.11.020 | ChCl | C[N+](C)(C)CCO.[Cl-] | 4.3 | 10.1016/j.fluid.2017.03.015 | 578.15 | 10.1016/j.molliq.2020.114745 | 494.78 | 0.165 | Yes | 10.1021/acs.iecr.7b02382 | Type III
Tetradecan-1-ol | CCCCCCCCCCCCCCO | 45.81 | 10.1016/j.gee.2020.11.020 | 311.7 | 10.1016/j.gee.2020.11.020 | ChCl | C[N+](C)(C)CCO.[Cl-] | 4.3 | 10.1016/j.fluid.2017.03.015 | 578.15 | 10.1016/j.molliq.2020.114745 | 483.52 | 0.204 | Yes | 10.1021/acs.iecr.7b02382 | Type III
Tetradecan-1-ol | CCCCCCCCCCCCCCO | 45.81 | 10.1016/j.gee.2020.11.020 | 311.7 | 10.1016/j.gee.2020.11.020 | ChCl | C[N+](C)(C)CCO.[Cl-] | 4.3 | 10.1016/j.fluid.2017.03.015 | 578.15 | 10.1016/j.molliq.2020.114745 | 456.58 | 0.258 | Yes | 10.1021/acs.iecr.7b02382 | Type III
Tetradecan-1-ol | CCCCCCCCCCCCCCO | 45.81 | 10.1016/j.gee.2020.11.020 | 311.7 | 10.1016/j.gee.2020.11.020 | ChCl | C[N+](C)(C)CCO.[Cl-] | 4.3 | 10.1016/j.fluid.2017.03.015 | 578.15 | 10.1016/j.molliq.2020.114745 | 443.85 | 0.289 | Yes | 10.1021/acs.iecr.7b02382 | Type III
Tetradecan-1-ol | CCCCCCCCCCCCCCO | 45.81 | 10.1016/j.gee.2020.11.020 | 311.7 | 10.1016/j.gee.2020.11.020 | ChCl | C[N+](C)(C)CCO.[Cl-] | 4.3 | 10.1016/j.fluid.2017.03.015 | 578.15 | 10.1016/j.molliq.2020.114745 | 414.08 | 0.357 | Yes | 10.1021/acs.iecr.7b02382 | Type III
Tetradecan-1-ol | CCCCCCCCCCCCCCO | 45.81 | 10.1016/j.gee.2020.11.020 | 311.7 | 10.1016/j.gee.2020.11.020 | ChCl | C[N+](C)(C)CCO.[Cl-] | 4.3 | 10.1016/j.fluid.2017.03.015 | 578.15 | 10.1016/j.molliq.2020.114745 | 390.25 | 0.4 | Yes | 10.1021/acs.iecr.7b02382 | Type III
Tetradecan-1-ol | CCCCCCCCCCCCCCO | 45.81 | 10.1016/j.gee.2020.11.020 | 311.7 | 10.1016/j.gee.2020.11.020 | ChCl | C[N+](C)(C)CCO.[Cl-] | 4.3 | 10.1016/j.fluid.2017.03.015 | 578.15 | 10.1016/j.molliq.2020.114745 | 353.18 | 0.449 | Yes | 10.1021/acs.iecr.7b02382 | Type III
Tetradecan-1-ol | CCCCCCCCCCCCCCO | 45.81 | 10.1016/j.gee.2020.11.020 | 311.7 | 10.1016/j.gee.2020.11.020 | ChCl | C[N+](C)(C)CCO.[Cl-] | 4.3 | 10.1016/j.fluid.2017.03.015 | 578.15 | 10.1016/j.molliq.2020.114745 | 331.62 | 0.495 | Yes | 10.1021/acs.iecr.7b02382 | Type III
Tetradecan-1-ol | CCCCCCCCCCCCCCO | 45.81 | 10.1016/j.gee.2020.11.020 | 311.7 | 10.1016/j.gee.2020.11.020 | ChCl | C[N+](C)(C)CCO.[Cl-] | 4.3 | 10.1016/j.fluid.2017.03.015 | 578.15 | 10.1016/j.molliq.2020.114745 | 319.48 | 0.539 | Yes | 10.1021/acs.iecr.7b02382 | Type III
Tetradecan-1-ol | CCCCCCCCCCCCCCO | 45.81 | 10.1016/j.gee.2020.11.020 | 311.7 | 10.1016/j.gee.2020.11.020 | ChCl | C[N+](C)(C)CCO.[Cl-] | 4.3 | 10.1016/j.fluid.2017.03.015 | 578.15 | 10.1016/j.molliq.2020.114745 | 303.15 | 0.581 | Yes | 10.1021/acs.iecr.7b02382 | Type III
Tetradecan-1-ol | CCCCCCCCCCCCCCO | 45.81 | 10.1016/j.gee.2020.11.020 | 311.7 | 10.1016/j.gee.2020.11.020 | ChCl | C[N+](C)(C)CCO.[Cl-] | 4.3 | 10.1016/j.fluid.2017.03.015 | 578.15 | 10.1016/j.molliq.2020.114745 | 306.55 | 0.712 | Yes | 10.1021/acs.iecr.7b02382 | Type III
Tetradecan-1-ol | CCCCCCCCCCCCCCO | 45.81 | 10.1016/j.gee.2020.11.020 | 311.7 | 10.1016/j.gee.2020.11.020 | ChCl | C[N+](C)(C)CCO.[Cl-] | 4.3 | 10.1016/j.fluid.2017.03.015 | 578.15 | 10.1016/j.molliq.2020.114745 | 310.32 | 0.798 | Yes | 10.1021/acs.iecr.7b02382 | Type III
Tetradecan-1-ol | CCCCCCCCCCCCCCO | 45.81 | 10.1016/j.gee.2020.11.020 | 311.7 | 10.1016/j.gee.2020.11.020 | ChCl | C[N+](C)(C)CCO.[Cl-] | 4.3 | 10.1016/j.fluid.2017.03.015 | 578.15 | 10.1016/j.molliq.2020.114745 | 310.92 | 0.891 | Yes | 10.1021/acs.iecr.7b02382 | Type III
Thiourea | NC(N)=S | 15.64 | 10.1006/jcht.2000.0662 | 444.7 | 10.1006/jcht.2000.0662 | ChCl | C[N+](C)(C)CCO.[Cl-] | 4.3 | 10.1016/j.fluid.2017.03.015 | 578.15 | 10.1016/j.molliq.2020.114745 | 373.15 | 0.58 | No | 10.1016/j.fluid.2019.06.005 | Type III
Thymol | Cc1ccc(C(C)C)c(O)c1 | 19.65 | 10.1016/j.gee.2020.11.020 | 323.5 | 10.1016/j.gee.2020.11.020 | Betaine | C[N+](C)(C)CC(=O)[O-] | 17.98 | 10.1063/5.0052303 | 566 | 10.1063/5.0052303 | 547.9 | 0.104 | Yes | 10.1002/cssc.202001331 | Type III
Thymol | Cc1ccc(C(C)C)c(O)c1 | 19.65 | 10.1016/j.gee.2020.11.020 | 323.5 | 10.1016/j.gee.2020.11.020 | Betaine | C[N+](C)(C)CC(=O)[O-] | 17.98 | 10.1063/5.0052303 | 566 | 10.1063/5.0052303 | 518.8 | 0.205 | Yes | 10.1002/cssc.202001331 | Type III
Thymol | Cc1ccc(C(C)C)c(O)c1 | 19.65 | 10.1016/j.gee.2020.11.020 | 323.5 | 10.1016/j.gee.2020.11.020 | Betaine | C[N+](C)(C)CC(=O)[O-] | 17.98 | 10.1063/5.0052303 | 566 | 10.1063/5.0052303 | 489.7 | 0.304 | Yes | 10.1002/cssc.202001331 | Type III
Thymol | Cc1ccc(C(C)C)c(O)c1 | 19.65 | 10.1016/j.gee.2020.11.020 | 323.5 | 10.1016/j.gee.2020.11.020 | Betaine | C[N+](C)(C)CC(=O)[O-] | 17.98 | 10.1063/5.0052303 | 566 | 10.1063/5.0052303 | 426.4 | 0.402 | Yes | 10.1002/cssc.202001331 | Type III
Thymol | Cc1ccc(C(C)C)c(O)c1 | 19.65 | 10.1016/j.gee.2020.11.020 | 323.5 | 10.1016/j.gee.2020.11.020 | Betaine | C[N+](C)(C)CC(=O)[O-] | 17.98 | 10.1063/5.0052303 | 566 | 10.1063/5.0052303 | 359.2 | 0.501 | Yes | 10.1002/cssc.202001331 | Type III
Thymol | Cc1ccc(C(C)C)c(O)c1 | 19.65 | 10.1016/j.gee.2020.11.020 | 323.5 | 10.1016/j.gee.2020.11.020 | Betaine | C[N+](C)(C)CC(=O)[O-] | 17.98 | 10.1063/5.0052303 | 566 | 10.1063/5.0052303 | 328.5 | 0.603 | Yes | 10.1002/cssc.202001331 | Type III
Thymol | Cc1ccc(C(C)C)c(O)c1 | 19.65 | 10.1016/j.gee.2020.11.020 | 323.5 | 10.1016/j.gee.2020.11.020 | Betaine | C[N+](C)(C)CC(=O)[O-] | 17.98 | 10.1063/5.0052303 | 566 | 10.1063/5.0052303 | 310.9 | 0.901 | Yes | 10.1002/cssc.202001331 | Type III
Thymol | Cc1ccc(C(C)C)c(O)c1 | 19.65 | 10.1016/j.gee.2020.11.020 | 323.5 | 10.1016/j.gee.2020.11.020 | ChCl | C[N+](C)(C)CCO.[Cl-] | 4.3 | 10.1016/j.fluid.2017.03.015 | 578.15 | 10.1016/j.molliq.2020.114745 | 518 | 0.1 | Yes | 10.1002/cssc.202001331 | Type III
Thymol | Cc1ccc(C(C)C)c(O)c1 | 19.65 | 10.1016/j.gee.2020.11.020 | 323.5 | 10.1016/j.gee.2020.11.020 | ChCl | C[N+](C)(C)CCO.[Cl-] | 4.3 | 10.1016/j.fluid.2017.03.015 | 578.15 | 10.1016/j.molliq.2020.114745 | 482 | 0.199 | Yes | 10.1002/cssc.202001331 | Type III
Thymol | Cc1ccc(C(C)C)c(O)c1 | 19.65 | 10.1016/j.gee.2020.11.020 | 323.5 | 10.1016/j.gee.2020.11.020 | ChCl | C[N+](C)(C)CCO.[Cl-] | 4.3 | 10.1016/j.fluid.2017.03.015 | 578.15 | 10.1016/j.molliq.2020.114745 | 414.2 | 0.3 | Yes | 10.1002/cssc.202001331 | Type III
Thymol | Cc1ccc(C(C)C)c(O)c1 | 19.65 | 10.1016/j.gee.2020.11.020 | 323.5 | 10.1016/j.gee.2020.11.020 | ChCl | C[N+](C)(C)CCO.[Cl-] | 4.3 | 10.1016/j.fluid.2017.03.015 | 578.15 | 10.1016/j.molliq.2020.114745 | 377.2 | 0.399 | Yes | 10.1002/cssc.202001331 | Type III
Thymol | Cc1ccc(C(C)C)c(O)c1 | 19.65 | 10.1016/j.gee.2020.11.020 | 323.5 | 10.1016/j.gee.2020.11.020 | ChCl | C[N+](C)(C)CCO.[Cl-] | 4.3 | 10.1016/j.fluid.2017.03.015 | 578.15 | 10.1016/j.molliq.2020.114745 | 348.6 | 0.5 | Yes | 10.1002/cssc.202001331 | Type III
Thymol | Cc1ccc(C(C)C)c(O)c1 | 19.65 | 10.1016/j.gee.2020.11.020 | 323.5 | 10.1016/j.gee.2020.11.020 | ChCl | C[N+](C)(C)CCO.[Cl-] | 4.3 | 10.1016/j.fluid.2017.03.015 | 578.15 | 10.1016/j.molliq.2020.114745 | 337.9 | 0.6 | Yes | 10.1002/cssc.202001331 | Type III
Thymol | Cc1ccc(C(C)C)c(O)c1 | 19.65 | 10.1016/j.gee.2020.11.020 | 323.5 | 10.1016/j.gee.2020.11.020 | ChCl | C[N+](C)(C)CCO.[Cl-] | 4.3 | 10.1016/j.fluid.2017.03.015 | 578.15 | 10.1016/j.molliq.2020.114745 | 340.15 | 0.666666667 | No | 10.1002/aic.17408 | Type III
Thymol | Cc1ccc(C(C)C)c(O)c1 | 19.65 | 10.1016/j.gee.2020.11.020 | 323.5 | 10.1016/j.gee.2020.11.020 | ChCl | C[N+](C)(C)CCO.[Cl-] | 4.3 | 10.1016/j.fluid.2017.03.015 | 578.15 | 10.1016/j.molliq.2020.114745 | 327.4 | 0.7 | Yes | 10.1002/cssc.202001331 | Type III
trans-Cinnamic acid | O=C(O)/C=C/c1ccccc1 | 22.2 | 10.1016/j.fluid.2020.112747 | 406.1 | 10.1016/j.fluid.2020.112747 | ChCl | C[N+](C)(C)CCO.[Cl-] | 4.3 | 10.1016/j.fluid.2017.03.015 | 578.15 | 10.1016/j.molliq.2020.114745 | 366.15 | 0.5 | No | 10.1039/C1RA00630D | Type III
Tricarballylic acid | O=C(O)CC(CC(=O)O)C(=O)O |  |  | 433.16 | 10.1021/jo01054a027 | ChCl | C[N+](C)(C)CCO.[Cl-] | 4.3 | 10.1016/j.fluid.2017.03.015 | 578.15 | 10.1016/j.molliq.2020.114745 | 363.15 | 0.3 | No | 10.1021/ja048266j | Type III
Triethylene glycol | OCCOCCOCCO | 18.2 | 10.1016/j.jct.2018.03.011 | 263.8 | 10.1016/j.jct.2018.03.011 | [N3333]Br | CCC[N+](CCC)(CCC)CCC.[Br-] | 7.3 | 10.1016/j.gee.2020.11.020 | 583 | 10.1016/j.gee.2020.11.020 | 261.15 | 0.714285714 | No | 10.1016/j.molliq.2014.08.004 | Type III
Triethylene glycol | OCCOCCOCCO | 18.2 | 10.1016/j.jct.2018.03.011 | 263.8 | 10.1016/j.jct.2018.03.011 | [N3333]Br | CCC[N+](CCC)(CCC)CCC.[Br-] | 7.3 | 10.1016/j.gee.2020.11.020 | 583 | 10.1016/j.gee.2020.11.020 | 253.95 | 0.75 | No | 10.1016/j.molliq.2014.08.004 | Type III
Triethylene glycol | OCCOCCOCCO | 18.2 | 10.1016/j.jct.2018.03.011 | 263.8 | 10.1016/j.jct.2018.03.011 | [N3333]Br | CCC[N+](CCC)(CCC)CCC.[Br-] | 7.3 | 10.1016/j.gee.2020.11.020 | 583 | 10.1016/j.gee.2020.11.020 | 263.55 | 0.8 | No | 10.1016/j.molliq.2014.08.004 | Type III
Triethylene glycol | OCCOCCOCCO | 18.2 | 10.1016/j.jct.2018.03.011 | 263.8 | 10.1016/j.jct.2018.03.011 | ChCl | C[N+](C)(C)CCO.[Cl-] | 4.3 | 10.1016/j.fluid.2017.03.015 | 578.15 | 10.1016/j.molliq.2020.114745 | 273.65 | 0.75 | No | 10.1002/apj.1873 | Type III
Triethylene glycol | OCCOCCOCCO | 18.2 | 10.1016/j.jct.2018.03.011 | 263.8 | 10.1016/j.jct.2018.03.011 | ChCl | C[N+](C)(C)CCO.[Cl-] | 4.3 | 10.1016/j.fluid.2017.03.015 | 578.15 | 10.1016/j.molliq.2020.114745 | 263.96 | 0.8 | No | 10.1002/apj.1873 | Type III
Triethylene glycol | OCCOCCOCCO | 18.2 | 10.1016/j.jct.2018.03.011 | 263.8 | 10.1016/j.jct.2018.03.011 | ChCl | C[N+](C)(C)CCO.[Cl-] | 4.3 | 10.1016/j.fluid.2017.03.015 | 578.15 | 10.1016/j.molliq.2020.114745 | 260.46 | 0.833 | No | 10.1002/apj.1873 | Type III
Triethylene glycol | OCCOCCOCCO | 18.2 | 10.1016/j.jct.2018.03.011 | 263.8 | 10.1016/j.jct.2018.03.011 | ChCl | C[N+](C)(C)CCO.[Cl-] | 4.3 | 10.1016/j.fluid.2017.03.015 | 578.15 | 10.1016/j.molliq.2020.114745 | 258.77 | 0.857 | No | 10.1002/apj.1873 | Type III
Triethylene glycol | OCCOCCOCCO | 18.2 | 10.1016/j.jct.2018.03.011 | 263.8 | 10.1016/j.jct.2018.03.011 | Methyltriphenylphosphonium bromide | C[P+](c1ccccc1)(c1ccccc1)c1ccccc1.[Br-] |  |  | 504.15 | 10.1021/je100104v | 264.9 | 0.75 | No | 10.1021/ef2004943 | Type III
Triethylene glycol | OCCOCCOCCO | 18.2 | 10.1016/j.jct.2018.03.011 | 263.8 | 10.1016/j.jct.2018.03.011 | Methyltriphenylphosphonium bromide | C[P+](c1ccccc1)(c1ccccc1)c1ccccc1.[Br-] |  |  | 504.15 | 10.1021/je100104v | 254.3 | 0.8 | No | 10.1021/ef2004943 | Type III
Triethylene glycol | OCCOCCOCCO | 18.2 | 10.1016/j.jct.2018.03.011 | 263.8 | 10.1016/j.jct.2018.03.011 | Methyltriphenylphosphonium bromide | C[P+](c1ccccc1)(c1ccccc1)c1ccccc1.[Br-] |  |  | 504.15 | 10.1021/je100104v | 251.6 | 0.833333333 | No | 10.1021/ef2004943 | Type III
Triethylene glycol | OCCOCCOCCO | 18.2 | 10.1016/j.jct.2018.03.011 | 263.8 | 10.1016/j.jct.2018.03.011 | N,N-Diethylethanolammonium chloride | CC[NH+](CC)CCO.[Cl-] |  |  | 408.15 | 10.1021/ja01254a052 | 273.15 | 0.67 | No | 10.1002/9783527818488 | Type III
Urea | NC(N)=O | 14.6 | 10.1016/j.jcrysgro.2011.02.019 | 405.85 | 10.1016/j.jcrysgro.2011.02.019 | [N2222]Br | CC[N+](CC)(CC)CC.[Br-] | 13.9 | 10.1016/j.gee.2020.11.020 | 633 | 10.1016/j.gee.2020.11.020 | 386.15 | 0.666666667 | No | 10.1039/B210714G | Type III
Urea | NC(N)=O | 14.6 | 10.1016/j.jcrysgro.2011.02.019 | 405.85 | 10.1016/j.jcrysgro.2011.02.019 | 2-(Acetoxy)-N,N,N-trimethylethanaminium chloride | CC(=O)OCC[N+](C)(C)C.[Cl-] |  |  | 422.15 | 10.1107/S0108768195007567 | 259.15 | 0.666666667 | No | 10.1039/B210714G | Type III
Urea | NC(N)=O | 14.6 | 10.1016/j.jcrysgro.2011.02.019 | 405.85 | 10.1016/j.jcrysgro.2011.02.019 | 2-Chloro-N,N,N-trimethylethanaminium chloride | C[N+](C)(C)CCCl.[Cl-] |  |  | 515.15 | 10.1248/yakushi1947.74.12_1344 | 288.15 | 0.666666667 | No | 10.1039/B210714G | Type III
Urea | NC(N)=O | 14.6 | 10.1016/j.jcrysgro.2011.02.019 | 405.85 | 10.1016/j.jcrysgro.2011.02.019 | Betaine | C[N+](C)(C)CC(=O)[O-] | 17.98 | 10.1063/5.0052303 | 566 | 10.1063/5.0052303 | 522.2 | 0.099 | Yes | 10.1002/cssc.202001331 | Type III
Urea | NC(N)=O | 14.6 | 10.1016/j.jcrysgro.2011.02.019 | 405.85 | 10.1016/j.jcrysgro.2011.02.019 | Betaine | C[N+](C)(C)CC(=O)[O-] | 17.98 | 10.1063/5.0052303 | 566 | 10.1063/5.0052303 | 490.4 | 0.207 | Yes | 10.1002/cssc.202001331 | Type III
Urea | NC(N)=O | 14.6 | 10.1016/j.jcrysgro.2011.02.019 | 405.85 | 10.1016/j.jcrysgro.2011.02.019 | Betaine | C[N+](C)(C)CC(=O)[O-] | 17.98 | 10.1063/5.0052303 | 566 | 10.1063/5.0052303 | 458.2 | 0.312 | Yes | 10.1002/cssc.202001331 | Type III
Urea | NC(N)=O | 14.6 | 10.1016/j.jcrysgro.2011.02.019 | 405.85 | 10.1016/j.jcrysgro.2011.02.019 | Betaine | C[N+](C)(C)CC(=O)[O-] | 17.98 | 10.1063/5.0052303 | 566 | 10.1063/5.0052303 | 435.5 | 0.385 | Yes | 10.1002/cssc.202001331 | Type III
Urea | NC(N)=O | 14.6 | 10.1016/j.jcrysgro.2011.02.019 | 405.85 | 10.1016/j.jcrysgro.2011.02.019 | Betaine | C[N+](C)(C)CC(=O)[O-] | 17.98 | 10.1063/5.0052303 | 566 | 10.1063/5.0052303 | 408.1 | 0.503 | Yes | 10.1002/cssc.202001331 | Type III
Urea | NC(N)=O | 14.6 | 10.1016/j.jcrysgro.2011.02.019 | 405.85 | 10.1016/j.jcrysgro.2011.02.019 | Betaine | C[N+](C)(C)CC(=O)[O-] | 17.98 | 10.1063/5.0052303 | 566 | 10.1063/5.0052303 | 386.3 | 0.62 | Yes | 10.1002/cssc.202001331 | Type III
Urea | NC(N)=O | 14.6 | 10.1016/j.jcrysgro.2011.02.019 | 405.85 | 10.1016/j.jcrysgro.2011.02.019 | Betaine | C[N+](C)(C)CC(=O)[O-] | 17.98 | 10.1063/5.0052303 | 566 | 10.1063/5.0052303 | 369.5 | 0.701 | Yes | 10.1002/cssc.202001331 | Type III
Urea | NC(N)=O | 14.6 | 10.1016/j.jcrysgro.2011.02.019 | 405.85 | 10.1016/j.jcrysgro.2011.02.019 | Betaine | C[N+](C)(C)CC(=O)[O-] | 17.98 | 10.1063/5.0052303 | 566 | 10.1063/5.0052303 | 359.3 | 0.808 | Yes | 10.1002/cssc.202001331 | Type III
Urea | NC(N)=O | 14.6 | 10.1016/j.jcrysgro.2011.02.019 | 405.85 | 10.1016/j.jcrysgro.2011.02.019 | Betaine | C[N+](C)(C)CC(=O)[O-] | 17.98 | 10.1063/5.0052303 | 566 | 10.1063/5.0052303 | 390.7 | 0.9 | Yes | 10.1002/cssc.202001331 | Type III
Urea | NC(N)=O | 14.6 | 10.1016/j.jcrysgro.2011.02.019 | 405.85 | 10.1016/j.jcrysgro.2011.02.019 | ChCl | C[N+](C)(C)CCO.[Cl-] | 4.3 | 10.1016/j.fluid.2017.03.015 | 578.15 | 10.1016/j.molliq.2020.114745 | 417.061 | 0.367 | Yes | 10.1039/B210714G | Type III
Urea | NC(N)=O | 14.6 | 10.1016/j.jcrysgro.2011.02.019 | 405.85 | 10.1016/j.jcrysgro.2011.02.019 | ChCl | C[N+](C)(C)CCO.[Cl-] | 4.3 | 10.1016/j.fluid.2017.03.015 | 578.15 | 10.1016/j.molliq.2020.114745 | 357.283 | 0.44 | Yes | 10.1039/B210714G | Type III
Urea | NC(N)=O | 14.6 | 10.1016/j.jcrysgro.2011.02.019 | 405.85 | 10.1016/j.jcrysgro.2011.02.019 | ChCl | C[N+](C)(C)CCO.[Cl-] | 4.3 | 10.1016/j.fluid.2017.03.015 | 578.15 | 10.1016/j.molliq.2020.114745 | 328.501 | 0.498 | Yes | 10.1039/B210714G | Type III
Urea | NC(N)=O | 14.6 | 10.1016/j.jcrysgro.2011.02.019 | 405.85 | 10.1016/j.jcrysgro.2011.02.019 | ChCl | C[N+](C)(C)CCO.[Cl-] | 4.3 | 10.1016/j.fluid.2017.03.015 | 578.15 | 10.1016/j.molliq.2020.114745 | 303.039 | 0.596 | Yes | 10.1039/B210714G | Type III
Urea | NC(N)=O | 14.6 | 10.1016/j.jcrysgro.2011.02.019 | 405.85 | 10.1016/j.jcrysgro.2011.02.019 | ChCl | C[N+](C)(C)CCO.[Cl-] | 4.3 | 10.1016/j.fluid.2017.03.015 | 578.15 | 10.1016/j.molliq.2020.114745 | 284.22 | 0.667 | Yes | 10.1039/B210714G | Type III
Urea | NC(N)=O | 14.6 | 10.1016/j.jcrysgro.2011.02.019 | 405.85 | 10.1016/j.jcrysgro.2011.02.019 | ChCl | C[N+](C)(C)CCO.[Cl-] | 4.3 | 10.1016/j.fluid.2017.03.015 | 578.15 | 10.1016/j.molliq.2020.114745 | 294.183 | 0.706 | Yes | 10.1039/B210714G | Type III
Urea | NC(N)=O | 14.6 | 10.1016/j.jcrysgro.2011.02.019 | 405.85 | 10.1016/j.jcrysgro.2011.02.019 | ChCl | C[N+](C)(C)CCO.[Cl-] | 4.3 | 10.1016/j.fluid.2017.03.015 | 578.15 | 10.1016/j.molliq.2020.114745 | 328.501 | 0.749 | Yes | 10.1039/B210714G | Type III
Urea | NC(N)=O | 14.6 | 10.1016/j.jcrysgro.2011.02.019 | 405.85 | 10.1016/j.jcrysgro.2011.02.019 | ChCl | C[N+](C)(C)CCO.[Cl-] | 4.3 | 10.1016/j.fluid.2017.03.015 | 578.15 | 10.1016/j.molliq.2020.114745 | 341.785 | 0.773 | Yes | 10.1039/B210714G | Type III
Urea | NC(N)=O | 14.6 | 10.1016/j.jcrysgro.2011.02.019 | 405.85 | 10.1016/j.jcrysgro.2011.02.019 | ChCl | C[N+](C)(C)CCO.[Cl-] | 4.3 | 10.1016/j.fluid.2017.03.015 | 578.15 | 10.1016/j.molliq.2020.114745 | 355.069 | 0.803 | Yes | 10.1039/B210714G | Type III
Xylitol | OC[C@H](O)[C@@H](O)[C@H](O)CO | 37.4 | 10.1039/FT9908600075 | 365.7 | 10.1039/FT9908600075 | ChCl | C[N+](C)(C)CCO.[Cl-] | 4.3 | 10.1016/j.fluid.2017.03.015 | 578.15 | 10.1016/j.molliq.2020.114745 | 289.15 | 0.285714286 | No | 10.1002/aic.17408 | Type III
Xylitol | OC[C@H](O)[C@@H](O)[C@H](O)CO | 37.4 | 10.1039/FT9908600075 | 365.7 | 10.1039/FT9908600075 | ChCl | C[N+](C)(C)CCO.[Cl-] | 4.3 | 10.1016/j.fluid.2017.03.015 | 578.15 | 10.1016/j.molliq.2020.114745 | 269.15 | 0.333333333 | No | 10.1002/aic.17408 | Type III
Xylitol | OC[C@H](O)[C@@H](O)[C@H](O)CO | 37.4 | 10.1039/FT9908600075 | 365.7 | 10.1039/FT9908600075 | ChCl | C[N+](C)(C)CCO.[Cl-] | 4.3 | 10.1016/j.fluid.2017.03.015 | 578.15 | 10.1016/j.molliq.2020.114745 | 275.15 | 0.4 | No | 10.1002/aic.17408 | Type III
Xylitol | OC[C@H](O)[C@@H](O)[C@H](O)CO | 37.4 | 10.1039/FT9908600075 | 365.7 | 10.1039/FT9908600075 | ChCl | C[N+](C)(C)CCO.[Cl-] | 4.3 | 10.1016/j.fluid.2017.03.015 | 578.15 | 10.1016/j.molliq.2020.114745 | 270.15 | 0.5 | No | 10.1002/aic.17408 | Type III
Xylitol | OC[C@H](O)[C@@H](O)[C@H](O)CO | 37.4 | 10.1039/FT9908600075 | 365.7 | 10.1039/FT9908600075 | ChCl | C[N+](C)(C)CCO.[Cl-] | 4.3 | 10.1016/j.fluid.2017.03.015 | 578.15 | 10.1016/j.molliq.2020.114745 | 277.15 | 0.6 | No | 10.1002/aic.17408 | Type III
Xylitol | OC[C@H](O)[C@@H](O)[C@H](O)CO | 37.4 | 10.1039/FT9908600075 | 365.7 | 10.1039/FT9908600075 | ChCl | C[N+](C)(C)CCO.[Cl-] | 4.3 | 10.1016/j.fluid.2017.03.015 | 578.15 | 10.1016/j.molliq.2020.114745 | 280.15 | 0.666666667 | No | 10.1002/aic.17408 | Type III
Xylose | O[C@H]1OC[C@@H](O)[C@H](O)[C@H]1O | 31.65 | 10.1016/j.gee.2020.11.020 | 423 | 10.1016/j.gee.2020.11.020 | ChCl | C[N+](C)(C)CCO.[Cl-] | 4.3 | 10.1016/j.fluid.2017.03.015 | 578.15 | 10.1016/j.molliq.2020.114745 | 540.15 | 0.104 | Yes | 10.1021/acssuschemeng.8b02042 | Type III
Xylose | O[C@H]1OC[C@@H](O)[C@H](O)[C@H]1O | 31.65 | 10.1016/j.gee.2020.11.020 | 423 | 10.1016/j.gee.2020.11.020 | ChCl | C[N+](C)(C)CCO.[Cl-] | 4.3 | 10.1016/j.fluid.2017.03.015 | 578.15 | 10.1016/j.molliq.2020.114745 | 487.45 | 0.201 | Yes | 10.1021/acssuschemeng.8b02042 | Type III
Xylose | O[C@H]1OC[C@@H](O)[C@H](O)[C@H]1O | 31.65 | 10.1016/j.gee.2020.11.020 | 423 | 10.1016/j.gee.2020.11.020 | ChCl | C[N+](C)(C)CCO.[Cl-] | 4.3 | 10.1016/j.fluid.2017.03.015 | 578.15 | 10.1016/j.molliq.2020.114745 | 439.22 | 0.301 | Yes | 10.1021/acssuschemeng.8b02042 | Type III
Xylose | O[C@H]1OC[C@@H](O)[C@H](O)[C@H]1O | 31.65 | 10.1016/j.gee.2020.11.020 | 423 | 10.1016/j.gee.2020.11.020 | ChCl | C[N+](C)(C)CCO.[Cl-] | 4.3 | 10.1016/j.fluid.2017.03.015 | 578.15 | 10.1016/j.molliq.2020.114745 | 379.45 | 0.401 | Yes | 10.1021/acssuschemeng.8b02042 | Type III
Xylose | O[C@H]1OC[C@@H](O)[C@H](O)[C@H]1O | 31.65 | 10.1016/j.gee.2020.11.020 | 423 | 10.1016/j.gee.2020.11.020 | ChCl | C[N+](C)(C)CCO.[Cl-] | 4.3 | 10.1016/j.fluid.2017.03.015 | 578.15 | 10.1016/j.molliq.2020.114745 | 320.62 | 0.502 | Yes | 10.1021/acssuschemeng.8b02042 | Type III
Xylose | O[C@H]1OC[C@@H](O)[C@H](O)[C@H]1O | 31.65 | 10.1016/j.gee.2020.11.020 | 423 | 10.1016/j.gee.2020.11.020 | ChCl | C[N+](C)(C)CCO.[Cl-] | 4.3 | 10.1016/j.fluid.2017.03.015 | 578.15 | 10.1016/j.molliq.2020.114745 | 341.72 | 0.601 | Yes | 10.1021/acssuschemeng.8b02042 | Type III
Xylose | O[C@H]1OC[C@@H](O)[C@H](O)[C@H]1O | 31.65 | 10.1016/j.gee.2020.11.020 | 423 | 10.1016/j.gee.2020.11.020 | ChCl | C[N+](C)(C)CCO.[Cl-] | 4.3 | 10.1016/j.fluid.2017.03.015 | 578.15 | 10.1016/j.molliq.2020.114745 | 359.82 | 0.707 | Yes | 10.1021/acssuschemeng.8b02042 | Type III
Xylose | O[C@H]1OC[C@@H](O)[C@H](O)[C@H]1O | 31.65 | 10.1016/j.gee.2020.11.020 | 423 | 10.1016/j.gee.2020.11.020 | ChCl | C[N+](C)(C)CCO.[Cl-] | 4.3 | 10.1016/j.fluid.2017.03.015 | 578.15 | 10.1016/j.molliq.2020.114745 | 381.62 | 0.799 | Yes | 10.1021/acssuschemeng.8b02042 | Type III
Xylose | O[C@H]1OC[C@@H](O)[C@H](O)[C@H]1O | 31.65 | 10.1016/j.gee.2020.11.020 | 423 | 10.1016/j.gee.2020.11.020 | ChCl | C[N+](C)(C)CCO.[Cl-] | 4.3 | 10.1016/j.fluid.2017.03.015 | 578.15 | 10.1016/j.molliq.2020.114745 | 405.78 | 0.898 | Yes | 10.1021/acssuschemeng.8b02042 | Type III